## Inductor Pb-Free Summary Sheet
LEAD FREE MATRIX - INDUCTORS, CONNECTORS, FREQUENCY CONTROL Last Update: 05th Sep 2013
Product Description |  |  | IPC/JEDEC Standard 609A - Pb Free "2nd-Level Interconnect" Status | [8 empty] | Soldering & Reflow Profile |  |  |  |  | RoHS Status |  |  |  |  | China Pollution Act Information (ST/T11363-2006) - China RoHS Status | [8 empty] | PCN Status
Technology/ Product Line | Product Family | Vishay Division | Pb-free Qualification Report Available (Yes/No) | Pb-free Samples Available (Yes/No) | Pb-free Mass Production (Q/Y) | Pb/Pb-free Material Code Marking | How to Order Lead Free Part (Web) | Termination Plating Finish | Plating Underlayer | Terminals Base Material/Alloy | Tin Lead (SnPb) Products/Termination available (Yes/No) | J-STD-020 Moisture Sensitivity Level Rating | Backward Compatibility | Peak Reflow Temperature (Deg C) | Time @ Peak Reflow Temperature (sec) | Maximum Number of Cycles Allowed @ Peak Reflow Temperature | RoHS Compliant (Yes/No/YwE) | Exemptions Used (Exemption # only) | RoHS Qualification Report Available (Yes/No) | RoHS Compliant Samples Available (Yes/No) | RoHS Compliant Mass Production (Q/Y) | China ROHS Compliant (YES/NO) 符合 中国 RoHS (是/否) | EPUP (YEARS) 环保使用期限 (年) | Location of Hazardous Substance(s) 有毒有害物质 所在部件 | Pb 铅 X for C>MCV O for C<MCV 0,1 wt% (SJ/T11363-2006) | Hg 汞 X for C>MCV O for C<MCV 0,1 wt% (SJ/T11363-2006) | Cd 镉 X for C>MCV O for C<MCV 0,01 wt% (SJ/T11363-2006) | Cr(VI) 六价铬 X for C>MCV O for C<MCV 0,1 wt% (SJ/T11363-2006) | PBB 多溴联苯 X for C>MCV O for C<MCV 0,1 wt% (SJ/T11363-2006) | PBDE 多溴二苯醚 X for C>MCV O for C<MCV 0,1 wt% (SJ/T11363-2006) | Product Change Notification No#. / Ref# | Product Change Notification Date
INDUCTORS
INDUCTORS | IHLP-1212 | DL | Yes | Yes | 4/10 | e3 | http://www.vishay.com/docs/34150/packmeth.pdf | Sn | None | Cu alloy | No | 1 | Yes | 260 | 30 | 3 | Yes | None | Yes | Yes | 4/10 | Yes |  |  | O | O | O | O | O | O
INDUCTORS | IHLP-1616 | DL | Yes | Yes | 2/07 | e3 | http://www.vishay.com/docs/34150/packmeth.pdf | Sn | Ni | Cu alloy | Yes | 1 | Yes | 260 | 30 | 3 | Yes | None | Yes | Yes | 2/07 | Yes |  |  | O | O | O | O | O | O
INDUCTORS | IHLP-1616-11 | DL | Yes | Yes | 2/07 | e3 | http://www.vishay.com/docs/34150/packmeth.pdf | Sn | Ni | Cu alloy | Yes | 1 | Yes | 260 | 30 | 3 | Yes | None | Yes | Yes | 2/07 | Yes |  |  | O | O | O | O | O | O
INDUCTORS | IHLP-2020 | DL | Yes | Yes | 6/08 | e3 | http://www.vishay.com/docs/34150/packmeth.pdf | Sn | Ni | Cu alloy | Yes | 1 | Yes | 260 | 30 | 3 | Yes | None | Yes | Yes | 6/08 | Yes |  |  | O | O | O | O | O | O
INDUCTORS | IHLP-2020-11 | DL | Yes | Yes | 6/08 | e3 | http://www.vishay.com/docs/34150/packmeth.pdf | Sn | Ni | Cu alloy | Yes | 1 | Yes | 260 | 30 | 3 | Yes | None | Yes | Yes | 6/08 | Yes |  |  | O | O | O | O | O | O
INDUCTORS | IHLP-2525 | DL | Yes | Yes | 1/02 | e3 | http://www.vishay.com/docs/34150/packmeth.pdf | Sn | Ni | Cu alloy | Yes | 1 | Yes | 260 | 30 | 3 | Yes | None | Yes | Yes | 1/02 | Yes |  |  | O | O | O | O | O | O
INDUCTORS | IHLP-2525-11 | DL | Yes | Yes | 1/02 | e3 | http://www.vishay.com/docs/34150/packmeth.pdf | Sn | Ni | Cu alloy | Yes | 1 | Yes | 260 | 30 | 3 | Yes | None | Yes | Yes | 1/02 | Yes |  |  | O | O | O | O | O | O
INDUCTORS | IHLP-3232 | DL | Yes | Yes | 1/11 | e3 | http://www.vishay.com/docs/34150/packmeth.pdf | Sn | Ni | Cu alloy | Yes | 1 | Yes | 260 | 30 | 3 | Yes | None | Yes | Yes | 1/11 | Yes |  |  | O | O | O | O | O | O
INDUCTORS | IHLP-3232DZ-11 | DL | Yes | Yes | 1/11 | e3 | http://www.vishay.com/docs/34150/packmeth.pdf | Sn | Ni | Cu alloy | Yes | 1 | Yes | 260 | 30 | 3 | Yes | None | Yes | Yes | 1/11 | Yes |  |  | O | O | O | O | O | O
INDUCTORS | IHLP-4040 | DL | Yes | Yes | 4/05 | e3 | http://www.vishay.com/docs/34150/packmeth.pdf | Sn | Ni | Cu alloy | Yes | 1 | Yes | 260 | 30 | 3 | Yes | None | Yes | Yes | 4/05 | Yes |  |  | O | O | O | O | O | O
INDUCTORS | IHLP-4040-11 | DL | Yes | Yes | 4/05 | e3 | http://www.vishay.com/docs/34150/packmeth.pdf | Sn | Ni | Cu alloy | Yes | 1 | Yes | 260 | 30 | 3 | Yes | None | Yes | Yes | 4/05 | Yes |  |  | O | O | O | O | O | O
INDUCTORS | IHLP-5050 | DL | Yes | Yes | 1/02 | e3 | http://www.vishay.com/docs/34150/packmeth.pdf | Sn | Ni | Cu alloy | Yes | 1 | Yes | 260 | 30 | 3 | Yes | None | Yes | Yes | 1/02 | Yes |  |  | O | O | O | O | O | O
INDUCTORS | IHLP-5050-11 | DL | Yes | Yes | 1/02 | e3 | http://www.vishay.com/docs/34150/packmeth.pdf | Sn | Ni | Cu alloy | Yes | 1 | Yes | 260 | 30 | 3 | Yes | None | Yes | Yes | 1/02 | Yes |  |  | O | O | O | O | O | O
INDUCTORS | IHLP-6767 | DL | Yes | Yes | 2/09 | e3 | http://www.vishay.com/docs/34150/packmeth.pdf | Sn | Ni | Cu alloy | Yes | 1 | Yes | 260 | 30 | 3 | Yes | None | Yes | Yes | 2/09 | Yes |  |  | O | O | O | O | O | O
INDUCTORS | IHLP-6767-11 | DL | Yes | Yes | 2/09 | e3 | http://www.vishay.com/docs/34150/packmeth.pdf | Sn | Ni | Cu alloy | Yes | 1 | Yes | 260 | 30 | 3 | Yes | None | Yes | Yes | 2/09 | Yes |  |  | O | O | O | O | O | O
INDUCTORS | IHLM | DL | Yes | Yes | 4/04 | e3 | http://www.vishay.com/docs/34150/packmeth.pdf | Sn | Ni | Cu alloy | Yes | 1 | Yes | 260 | 30 | 3 | Yes | None | Yes | Yes | 4/04 | Yes |  |  | O | O | O | O | O | O
INDUCTORS | IHLW-5050 | DL | Yes | Yes | 3/08 | e3 | http://www.vishay.com/docs/34150/packmeth.pdf | Sn | Ni | Cu alloy | Yes | 1 | Yes | 260 | 30 | 3 | Yes | None | Yes | Yes | 3/08 | Yes |  |  | O | O | O | O | O | O
INDUCTORS | IHLW-4040 | DL | Yes | Yes | 3/08 | e3 | http://www.vishay.com/docs/34150/packmeth.pdf | Sn | Ni | Cu alloy | Yes | 1 | Yes | 260 | 30 | 3 | Yes | None | Yes | Yes | 3/08 | Yes |  |  | O | O | O | O | O | O
INDUCTORS | IHLW-4040-11 | DL | Yes | Yes | 3/08 | e3 | http://www.vishay.com/docs/34150/packmeth.pdf | Sn | Ni | Cu alloy | Yes | 1 | Yes | 260 | 30 | 3 | Yes | None | Yes | Yes | 3/08 | Yes |  |  | O | O | O | O | O | O
INDUCTORS | IHLP-2525CZEN-M01 / IHLP-2525CZEN-M11 / IHLP-4040DZEN-M01 / IHLP-4040DZEN-M11 | DL | Yes | Yes | 2/10 | e3 | http://www.vishay.com/docs/34150/packmeth.pdf | Sn | NA | Cu alloy | No | 1 | Yes | 260 | 30 | 3 | Yes | None | Yes | Yes | 2/10 | Yes |  |  | O | O | O | O | O | O
INDUCTORS | LPE-3325CST | DL | Yes | Yes | 2/03 | e2 | http://www.vishay.com/docs/34150/packmeth.pdf | Sn/Cu | Ni | Cu alloy | No | 1 | Yes | 260 | 30 | 3 | Yes | None | Yes | Yes | 2/03 | Yes |  |  | O | O | O | O | O | O
INDUCTORS | IMC-2220 | DL | Yes | Yes | 1/02 | e3 | http://www.vishay.com/docs/34150/packmeth.pdf | Sn | Ni | Cu | No | 1 | Yes | 260 | 30 | 3 | Yes | None | Yes | Yes | 1/02 | Yes |  |  | O | O | O | O | O | O
INDUCTORS | IMC-1008 (3.3nH - 1000nH) | DL | Yes | Yes | 1/02 | e4 | http://www.vishay.com/docs/34150/packmeth.pdf | Au | Ni | Cu | No | 1 | Yes | 260 | 30 | 3 | Yes | None | Yes | Yes | 1/02 | Yes |  |  | O | O | O | O | O | O
INDUCTORS | IMC-1008 (1uH - 47uH) | DL | Yes | Yes | 1/02 | e3 | http://www.vishay.com/docs/34150/packmeth.pdf | Sn | Ni | Cu | No | 1 | Yes | 260 | 30 | 3 | Yes | None | Yes | Yes | 1/02 | Yes |  |  | O | O | O | O | O | O
INDUCTORS | IMC-0402-01 / IMC-0603-01 / IMC-0805-01 2.2nH to 220nH / 0603-01 / 0402-01 | DL | Yes | Yes | 1/02 | e4 | http://www.vishay.com/docs/34150/packmeth.pdf | Au | Ni | MoMg | No | 1 | Yes | 260 | 30 | 3 | Yes | None | Yes | Yes | 1/02 | Yes |  |  | O | O | O | O | O | O
INDUCTORS | IMC-0805-01 390nH & greater | DL | Yes | Yes | 1/02 | e3 | http://www.vishay.com/docs/34150/packmeth.pdf | Sn | Ni | AgPd | No | 1 | Yes | 260 | 30 | 3 | Yes | None | Yes | Yes | 1/02 | Yes |  |  | O | O | O | O | O | O
INDUCTORS | IMC-0805 | DL | Yes | Yes | 4/03 | e2 | http://www.vishay.com/docs/34150/packmeth.pdf | Sn/Cu | Ni | Cu | No | 1 | Yes | 260 | 30 | 3 | Yes | 7 (a) | Yes | Yes | 4/03 | No | 50 | internal connection | X | O | O | O | O | O
INDUCTORS | IMC-0603 / 0402 | DL | Yes | Yes | 1/02 | e3 | http://www.vishay.com/docs/34150/packmeth.pdf | Sn | Ni | Cu | No | 1 | Yes | 260 | 30 | 3 | Yes | None | Yes | Yes | 1/02 | Yes |  |  | O | O | O | O | O | O
INDUCTORS | IMCB | DL | Yes | Yes | 4/06 | e3 | http://www.vishay.com/docs/34150/packmeth.pdf | Sn | Ni | Cu | No | 1 | Yes | 260 | 30 | 3 | Yes | None | Yes | Yes | 4/06 | Yes |  |  | O | O | O | O | O | O
INDUCTORS | IMCH | DL | Yes | Yes | 1/02 | e3 | http://www.vishay.com/docs/34150/packmeth.pdf | Sn | Ni | Cu | No | 1 | Yes | 260 | 30 | 3 | Yes | None | Yes | Yes | 1/02 | Yes |  |  | O | O | O | O | O | O
INDUCTORS | ICM-1206, ICM-0805 | DL | Yes | Yes | 2/03 | e3 | http://www.vishay.com/docs/34150/packmeth.pdf | Sn | Ni | Cu | No | 1 | Yes | 260 | 30 | 3 | Yes | None | Yes | Yes | 2/03 | Yes |  |  | O | O | O | O | O | O
INDUCTORS | ISC-1812 (0.1µH thru 22µH) / 1210 | DL | Yes | Yes | 1/05 | e3 | http://www.vishay.com/docs/34150/packmeth.pdf | Sn | Ni | Cu alloy | Yes | 1 | Yes | 260 | 30 | 3 | Yes | None | Yes | Yes | 1/05 | Yes |  |  | O | O | O | O | O | O
INDUCTORS | ISC-1812 (27µH thru 270µH) / 1210 | DL | Yes | Yes | 1/05 | e3 | http://www.vishay.com/docs/34150/packmeth.pdf | Sn | Ni | Cu alloy | Yes | 1 | Yes | 260 | 30 | 3 | Yes | 7 c I | Yes | Yes | 1/05 | No | 50 |  | X | O | O | O | O | O
INDUCTORS | IMC-1812 (0.1µH thru 120µH) / 1210 | DL | Yes | Yes | 1/05 | e3 | http://www.vishay.com/docs/34150/packmeth.pdf | Sn | Ni | Cu alloy | Yes | 1 | Yes | 260 | 30 | 3 | Yes | None | Yes | Yes | 1/05 | Yes |  |  | O | O | O | O | O | O
INDUCTORS | IMC-1812 (150µH thru 1000µH) | DL | Yes | Yes | 1/05 | e3 | http://www.vishay.com/docs/34150/packmeth.pdf | Sn | Ni | Cu alloy | Yes | 1 | Yes | 260 | 30 | 3 | Yes | 7 c I | Yes | Yes | 1/05 | No | 50 |  | X | O | O | O | O | O
INDUCTORS | IFCB/0201/0402/0603 | DL | Yes | Yes | 4/04 | e3 | http://www.vishay.com/docs/34150/packmeth.pdf | Sn | Ni | Cu | No | 1 | Yes | 260 | 30 | 3 | Yes | None | Yes | Yes | 4/04 | Yes |  |  | O | O | O | O | O | O
INDUCTORS | IFSC | DL | Yes | Yes | 2/10 | e3 | http://www.vishay.com/docs/34150/packmeth.pdf | Sn | Ni | Cu | No | 1 | Yes | 260 | 30 | 3 | Yes | None | Yes | Yes | 2/10 | Yes |  |  | O | O | O | O | O | O
INDUCTORS | ILC | DL | Yes | Yes | 1/05 | e3 | http://www.vishay.com/docs/34150/packmeth.pdf | Sn | Ni | Ag | No | 1 | Yes | 260 | 30 | 3 | Yes | None | Yes | Yes | 1/05 | Yes |  |  | O | O | O | O | O | O
INDUCTORS | ILHB | DL | Yes | Yes | 1/05 | e3 | http://www.vishay.com/docs/34150/packmeth.pdf | Sn | Ni | Ag | No | 1 | Yes | 260 | 30 | 3 | Yes | None | Yes | Yes | 1/05 | Yes |  |  | O | O | O | O | O | O
INDUCTORS | ILSB | DL | Yes | Yes | 1/05 | e3 | http://www.vishay.com/docs/34150/packmeth.pdf | Sn | Ni | Ag | No | 1 | Yes | 260 | 30 | 3 | Yes | None | Yes | Yes | 1/05 | Yes |  |  | O | O | O | O | O | O
INDUCTORS | ILB-1206 , ILBB | DL | Yes | Yes | 1/05 | e3 | http://www.vishay.com/docs/34150/packmeth.pdf | Sn | Ni | Ag | No | 1 | Yes | 260 | 30 | 3 | Yes | None | Yes | Yes | 1/05 | Yes |  |  | O | O | O | O | O | O
INDUCTORS | IHSM-3825 | DL | Yes | Yes | 3/05 | e3 | http://www.vishay.com/docs/34150/packmeth.pdf | Sn | Ni | Cu alloy | Yes | 1 | Yes | 260 | 30 | 3 | Yes | None | Yes | Yes | 3/05 | Yes |  |  | O | O | O | O | O | O
INDUCTORS | IHSM-4825 / -5832 / -7832 | DL | Yes | Yes | 3/05 | e3 | http://www.vishay.com/docs/34150/packmeth.pdf | Sn | Ni | Cu alloy | Yes | 1 | Yes | 260 | 30 | 3 | Yes | None | Yes | Yes | 3/05 | Yes |  |  | O | O | O | O | O | O
INDUCTORS | LPE | DL | Yes | Yes | 3/05 | e2 | http://www.vishay.com/docs/34150/packmeth.pdf | Sn/Cu | Ni | Cu alloy | Yes | 1 | Yes | 260 | 30 | 3 | Yes | None | Yes | Yes | 3/05 | Yes |  |  | O | O | O | O | O | O
INDUCTORS | LPT-4545 / LPT-3535 | DL | Yes | Yes | 3/05 | e2 | http://www.vishay.com/docs/34150/packmeth.pdf | Sn/Cu | Sn/Cu | Cu | Yes | 1 | Yes | 260 | 30 | 3 | Yes | None | Yes | Yes | 3/05 | Yes |  |  | O | O | O | O | O | O
INDUCTORS | IM-1/IM-2 | DL | Yes | Yes | 3/05 | e2 | http://www.vishay.com/docs/34148/packmeth.pdf | Sn/Cu | Sn/Cu | Cu | Yes | 1 | Yes | 260 | 30 | 3 | Yes | None | Yes | Yes | 3/05 | Yes |  |  | O | O | O | O | O | O
INDUCTORS | IM-4/IM-6 | DL | Yes | Yes | 3/05 | e2 | http://www.vishay.com/docs/34148/packmeth.pdf | Sn/Cu | Sn/Cu | Cu | Yes | 1 | Yes | 260 | 30 | 3 | Yes | None | Yes | Yes | 3/05 | Yes |  |  | O | O | O | O | O | O
INDUCTORS | IM-8/IM-9/IM-10 | DL | Yes | Yes | 3/05 | e2 | http://www.vishay.com/docs/34148/packmeth.pdf | Sn/Cu | Sn/Cu | Cu | Yes | 1 | Yes | 260 | 30 | 3 | Yes | None | Yes | Yes | 3/05 | Yes |  |  | O | O | O | O | O | O
INDUCTORS | IMS | DL | Yes | Yes | 3/05 | e2 | http://www.vishay.com/docs/34148/packmeth.pdf | Sn/Cu | Sn/Cu | Cu | Yes | 1 | Yes | 260 | 30 | 3 | Yes | None | Yes | Yes | 3/05 | Yes |  |  | O | O | O | O | O | O
INDUCTORS | IRF-1 / IRF-3 | DL | Yes | Yes | 3/05 | e2 | http://www.vishay.com/docs/34148/packmeth.pdf | Sn/Cu | Sn/Cu | Cu | Yes | 1 | Yes | 260 | 30 | 3 | Yes | 7 c I | Yes | Yes | 3/05 | No | 50 | core | X | O | O | O | O | O
INDUCTORS | IH | DL | Yes | Yes | 3/05 | e2 | http://www.vishay.com/docs/34148/packmeth.pdf | Sn/Cu | Sn/Cu | Cu | Yes | 1 | Yes | 260 | 30 | 3 | Yes | None | Yes | Yes | 3/05 | Yes |  |  | O | O | O | O | O | O
INDUCTORS | IHB | DL | Yes | Yes | 3/05 | e2 | http://www.vishay.com/docs/34148/packmeth.pdf | Sn/Cu | Sn/Cu | Cu | Yes | 1 | Yes | 260 | 30 | 3 | Yes | None | Yes | Yes | 3/05 | Yes |  |  | O | O | O | O | O | O
INDUCTORS | IHV | DL | Yes | Yes | 3/05 | e2 | http://www.vishay.com/docs/34148/packmeth.pdf | Sn/Cu | Sn/Cu | Cu | Yes | 1 | Yes | 260 | 30 | 3 | Yes | None | Yes | Yes | 3/05 | Yes |  |  | O | O | O | O | O | O
INDUCTORS | IHA | DL | Yes | Yes | 3/05 | e2 | http://www.vishay.com/docs/34148/packmeth.pdf | Sn/Cu | Sn/Cu | Cu | Yes | 1 | Yes | 260 | 30 | 3 | Yes | None | Yes | Yes | 3/05 | Yes |  |  | O | O | O | O | O | O
INDUCTORS | IHD | DL | Yes | Yes | 3/05 | e2 | http://www.vishay.com/docs/34148/packmeth.pdf | Sn/Cu | Sn/Cu | Cu | Yes | 1 | Yes | 260 | 30 | 3 | Yes | None | Yes | Yes | 3/05 | Yes |  |  | O | O | O | O | O | O
INDUCTORS | IR-2 | DL | Yes | Yes | 3/05 | e2 | http://www.vishay.com/docs/34148/packmeth.pdf | Sn/Cu | Sn/Cu | Cu | Yes | 1 | Yes | 260 | 30 | 3 | Yes | None | Yes | Yes | 3/05 | Yes |  |  | O | O | O | O | O | O
INDUCTORS | IR-4 | DL | Yes | Yes | 3/05 | e2 | http://www.vishay.com/docs/34148/packmeth.pdf | Sn/Cu | Sn/Cu | Cu | Yes | 1 | Yes | 260 | 30 | 3 | Yes | None | Yes | Yes | 3/05 | Yes |  |  | O | O | O | O | O | O
INDUCTORS | TJ | DL | Yes | Yes | 3/05 | e2 | http://www.vishay.com/docs/34148/packmeth.pdf | Sn/Cu | Sn/Cu | Cu | Yes | 1 | Yes | 260 | 30 | 3 | Yes | None | Yes | Yes | 3/05 | Yes |  |  | O | O | O | O | O | O
INDUCTORS | IDC-2512…IDCS-2512 | DL | Yes | Yes | 1/05 | e4 | http://www.vishay.com/docs/34150/packmeth.pdf | Au | Ni | MoMn | No | 1 | Yes | 260 | 30 | 3 | Yes | None | Yes | Yes | 1/05 | Yes |  |  | O | O | O | O | O | O
INDUCTORS | IDC-7328 | DL | Yes | Yes | 1/05 | e3 | http://www.vishay.com/docs/34150/packmeth.pdf | Sn | Ni | Cu | No | 1 | Yes | 260 | 30 | 3 | Yes | None | Yes | Yes | 1/05 | Yes |  |  | O | O | O | O | O | O
INDUCTORS | IDC-5020 | DL | Yes | Yes | 1/05 | e3 | http://www.vishay.com/docs/34150/packmeth.pdf | Sn | Ni | Cu | No | 1 | Yes | 260 | 30 | 3 | Yes | None | Yes | Yes | 1/05 | Yes |  |  | O | O | O | O | O | O
INDUCTORS | IDCS-5020…7328 | DL | Yes | Yes | 1/05 | e3 | http://www.vishay.com/docs/34150/packmeth.pdf | Sn | Ni | Cu | No | 1 | Yes | 260 | 30 | 3 | Yes | None | Yes | Yes | 1/05 | Yes |  |  | O | O | O | O | O | O
INDUCTORS | IDCP-1813/2218/3020/3114/3722/3916 | DL | Yes | Yes | 1/05 | e1 | http://www.vishay.com/docs/34150/packmeth.pdf | Sn/Ag/Cu | Ni | Cu | No | 1 | Yes | 260 | 30 | 3 | Yes | None | Yes | Yes | 1/05 | Yes |  |  | O | O | O | O | O | O
INDUCTORS | IRF-24 / IRF-36 / IRF-46 | DL | Yes | Yes | 1/04 | e3 | http://www.vishay.com/docs/34148/packmeth.pdf | Sn | Ni | Cu | No | 1 | Yes | 260 | 30 | 3 | Yes | None | Yes | Yes | 1/04 | Yes |  |  | O | O | O | O | O | O
INDUCTORS | MIL(MS-75083/75084/....) | DL | NA | NA | NA | NA | NA | NA | NA | NA | NA | NA | NA | NA | NA | NA | NA | military product not a requirement | NA | NA | NA | No | 50 | plating | X | O | O | O | O | O
INDUCTORS | Custom Magnetics | DL | NA | NA | NA | NA | Contact Factory | NA | NA | NA | NA | NA | NA | NA | NA | NA | NA |  | NA | NA | NA | No | 50 | plating | X | O | O | O | O | O
CONNECTORS
CONNECTORS | Standard | DL | NA | NA | NA | e4 | Contact Factory | Au | Ni | Cu alloy | NA | NA | NA | 260 | 30 | 3 | NA | 6 c | NA | NA | NA | No | 50 | plating | X | O | O | O | O | O
CONNECTORS | Military | DL | NA | NA | NA | e4 | NA | Au | Ni | Cu alloy | No | NA | NA | 260 | 30 | 3 | NA | military product not a requirement | NA | NA | NA | No | 50 | plating | X | O | O | O | O | O
CONNECTORS | Custom Connectors | DL | NA | NA | NA | NA | Contact Factory | NA | Ni | Cu alloy | Yes | NA | NA | 260 | 30 | 3 | NA |  | NA | NA | NA | No | 50 | plating | X | O | O | O | O | O
FREQUENCY CONTROL
FREQUENCY CONTROL | XT26T / XT38T / XT49M / XT49S | DL | Yes | Yes | 2/04 | e2 | No change to part number | Sn/Cu | None | Cu | No | 1 | Yes | 260 | 30 | 3 | Yes | None | Yes | Yes | 2/04 | Yes |  |  | O | O | O | O | O | O
FREQUENCY CONTROL | XT57C / XT46C | DL | Yes | Yes | 2/04 | e4 | No change to part number | Au | Ni | AI2O3 | No | 1 | Yes | 260 | 30 | 3 | Yes | None | Yes | Yes | 2/04 | Yes |  |  | O | O | O | O | O | O
FREQUENCY CONTROL | XO-53 / XO-54 / XO-543 / XO-52 / XO-523 / XOSM-533 | DL | Yes | Yes | 2/04 | e2 | No change to part number | Sn/Cu | None | Cu | No | 1 | Yes | 260 | 30 | 3 | Yes | None | Yes | Yes | 2/04 | Yes |  |  | O | O | O | O | O | O
FREQUENCY CONTROL | XT36C / XOSM-57 / XOSM-573 / XOSM-572 / XOSM-571 / / XOSM-532 / XOSM-531 | DL | Yes | Yes | 2/04 | e4 | No change to part number | Au | Ni | AI2O3 | No | 1 | Yes | 260 | 30 | 3 | Yes | None | Yes | Yes | 2/04 | Yes |  |  | O | O | O | O | O | O
Notes:
NA indicates that the item is not applicable (I.e. not converting to Pb-Free)
○：表示该有毒有害物质在该部件所有均质材料中的含量均在SJ/T11363-2006 标准规定的限量要求以下。 indicate all homogeneous materials’ hazardous substances content are below the ST/T11363-2006 MCV limit
×：表示该有毒有害物质至少在该部件的某一均质材料中的含量超出SJ/T11363-2006标准规定的限量要求。indicates that the hazardous substance content contained in any one of the homogeneous materials of the part exceeded the MCV limits specified in the Standard SJ/T 11363-2006
This Document is subjected to change without notice