## Active Pb-Free Summary Sheet
LEAD FREE MATRIX - ACTIVES Last Update: 11 July 2019
Product Description |  |  | IPC/JEDEC Standard 609A - Pb Free "2nd-Level Interconnect" Status | [8 empty] | Soldering & Reflow Profile |  |  |  |  | RoHS compliance ( Directives 2002/95, 2011/65, 2015/863) Status | [5 empty] | China Pollution Act Information (SJ/T 11364-2014) - China RoHS II Status | [8 empty] | PCN Status |  | CA Prop 65
Technology/ Product Line | Product Family | Vishay Division | Pb-free Qualification Report Available (Yes/No) | Pb-free Samples Available (Yes/No) | Pb-free Mass Production (Q/Y) | Pb/Pb-free Material Code Marking | How to Order Lead Free Part (Web) | Termination Plating Finish | Plating Underlayer | Terminals Base Material/Alloy | Tin Lead (SnPb) Products/Termination available (Yes/No) | J-STD-020 Moisture Sensitivity Level Rating | Backward Compatibility | Peak Reflow Temperature (Deg C) | Time @ Peak Reflow Temperature (sec) | Maximum Number of Cycles Allowed @ Peak Reflow Temperature | RoHS compliance ( Directives 2002/95, 2011/65, 2015/863)Compliant (Yes/No/YwE) | Exemptions Used (Exemption # only) | RoHS compliance ( Directives 2002/95, 2011/65, 2015/863) Qualification Report Available (Yes/No) | RoHS compliance ( Directives 2002/95, 2011/65, 2015/863)Samples Available (Yes/No) | RoHS compliance ( Directives 2002/95, 2011/65, 2015/863)Mass Production (Q/Y) | Phthalate substances Present (DEHP/BBP/DBP/DIBP) | China ROHS Compliant (YES/NO) 符合 中国 RoHS (是/否) | EPUP (YEARS) 环保使用期限 (年) | Location of Hazardous Substance(s) 有毒有害物质 所在部件 | Pb 铅 X for C>MCV O for C<MCV 0,1 wt% (SJ/T 11364-2014) | Hg 汞 X for C>MCV O for C<MCV 0,1 wt% (SJ/T 11364-2014) | Cd 镉 X for C>MCV O for C<MCV 0,01 wt% (SJ/T 11364-2014) | Cr(VI) 六价铬 X for C>MCV O for C<MCV 0,1 wt% (SJ/T 11364-2014) | PBB 多溴联苯 X for C>MCV O for C<MCV 0,1 wt% (SJ/T 11364-2014) | PBDE 多溴二苯醚 X for C>MCV O for C<MCV 0,1 wt% (SJ/T 11364-2014) | Product Change Notification No#. / Ref# | Product Change Notification Date | Prop 65 substance present
MOSFETS
PMOS, SC-70 | Si1xxxDL | SI | Yes | Yes | Yes | No | Add "-E3" or"-Ge3" suffix | Pure Matte Tin | None | Alloy 42 | No | MSL1 | Yes | 260C | 30 | 3 | Yes | No | Yes | Yes | Yes | No | Yes |  |  | O | O | O | O | O | O | N/A | N/A | No
PMOS, SC-70 | Si1xxxDH | SI | Yes | Yes | Yes | No | Add "-E3" or"-Ge3" suffix | Pure Matte Tin | None | Copper Olin 194 | No | MSL1 | Yes | 260C | 30 | 3 | Yes | No | Yes | Yes | Yes | No | Yes |  |  | O | O | O | O | O | O | N/A | N/A | No
PMOS, SC-75A | Si1xxxR | SI | Yes | Yes | Yes | No | Add "-E3" or"-Ge3" suffix | Pure Matte Tin | None | Alloy 42 | No | MSL1 | Yes | 260C | 30 | 3 | Yes | No | Yes | Yes | Yes | No | Yes |  |  | O | O | O | O | O | O | N/A | N/A | Please Contact Vpecm.surveys@vishay.com
PMOS, SC-89 | Si1xxxX | SI | Yes | Yes | Yes | No | Add "-E3" or"-Ge3" suffix | Pure Matte Tin | None | Alloy 42 | No | MSL1 | Yes | 260C | 30 | 3 | Yes | No | Yes | Yes | Yes | No | Yes |  |  | O | O | O | O | O | O | N/A | N/A | Please Contact Vpecm.surveys@vishay.com
PMOS, SOT-23 | Si2xxxDS | SI | Yes | Yes | Yes | No | Add "-E3" or"-Ge3" suffix | Pure Matte Tin | None | Copper Olin 194 | No | MSL1 | Yes | 260C | 30 | 3 | Yes | No | Yes | Yes | Yes | No | Yes |  |  | O | O | O | O | O | O | N/A | N/A | No
PMOS, Small Signal, SOT-23 | 2N7002x, TNxxxxK, VNxxxxK, TPxxxxK, VPxxxxK | SI | Yes | Yes | Yes | No | Add "-E3" or"-Ge3" suffix | Pure Matte Tin | None | Copper Olin 194 | No | MSL1 | Yes | 260C | 30 | 3 | Yes | No | Yes | Yes | Yes | No | Yes |  |  | O | O | O | O | O | O | N/A | N/A | Please Contact Vpecm.surveys@vishay.com
PMOS, Small Signal, TO-92 | 2N7000KL, TNxxxxKL, VNxxxxKL, TPxxxxKL, VPxxxxKL | SI | Yes | Yes | Yes | No | Add "-E3" or"-Ge3" suffix | Pure Matte Tin | None | Alloy 42 | No | MSL1 | Yes | 260C | 30 | 3 | Yes | No | Yes | Yes | Yes | No | Yes |  |  | O | O | O | O | O | O | N/A | N/A | Please Contact Vpecm.surveys@vishay.com
PMOS, TSOP-6 | Si3xxxDV | SI | Yes | Yes | Yes | No | Add "-E3" or"-Ge3" suffix | Pure Matte Tin | None | Copper Olin 194 | No | MSL1 | Yes | 260C | 30 | 3 | Yes | No | Yes | Yes | Yes | No | Yes |  |  | O | O | O | O | O | O | N/A | N/A | Please Contact Vpecm.surveys@vishay.com
PMOS, SOIC | Si4xxxDY, SixxxEY, Si9xxxDY, Si9xxxEY | SI | Yes | Yes | Yes | No | Add "-E3" or"-Ge3" suffix | Pure Matte Tin | None | Copper Olin 194 | No | MSL1 | Yes | 260C | 30 | 3 | Yes | No | Yes | Yes | Yes | No | Yes |  |  | O | O | O | O | O | O | N/A | N/A | Please Contact Vpecm.surveys@vishay.com
PMOS, ChipFET | Si5xxxDC | SI | Yes | Yes | Yes | No | Add "-E3" or"-Ge3" suffix | Pure Matte Tin | None | Copper Olin 194 | No | MSL1 | Yes | 260C | 30 | 3 | Yes | No | Yes | Yes | Yes | No | Yes |  |  | O | O | O | O | O | O | N/A | N/A | No
PMOS, ChipFET PowerPAK | Si5xxxDU | SI | Yes | Yes | Yes | No | Add "-E3" or"-Ge3" suffix | Pure Matte Tin | None | Copper Olin 194 | No | MSL1 | Yes | 260C | 30 | 3 | Yes | No | Yes | Yes | Yes | No | Yes |  |  | O | O | O | O | O | O | N/A | N/A | Please Contact Vpecm.surveys@vishay.com
PMOS, TSSOP-8 | Si6xxxDQ | SI | Yes | Yes | Yes | No | Add "-E3" or"-Ge3" suffix | Pure Matte Tin | None | Copper Olin 194 | No | MSL1 | Yes | 260C | 30 | 3 | Yes | No | Yes | Yes | Yes | No | Yes |  |  | O | O | O | O | O | O | N/A | N/A | Please Contact Vpecm.surveys@vishay.com
PMOS, PowerPAK 1212 | Si7xxxDN | SI | Yes | Yes | Yes | No | Add "-E3" or"-Ge3" suffix | Pure Matte Tin | None | Copper Olin 194 | No | MSL1 | Yes | 260C | 30 | 3 | Yes | No | Yes | Yes | Yes | No | Yes |  |  | O | O | O | O | O | O | N/A | N/A | Please Contact Vpecm.surveys@vishay.com
PMOS, PowerPAK SO8 | Si7xxxDP | SI | Yes | Yes | Yes | No | Add "-E3" or"-Ge3" suffix | Pure Matte Tin | None | Copper Olin 194 | No | MSL1 | Yes | 260C | 30 | 3 | Yes | No | Yes | Yes | Yes | No | Yes |  |  | O | O | O | O | O | O | N/A | N/A | Please Contact Vpecm.surveys@vishay.com
PMOS, MicroFOOT | Si8xxxDB | SI | Yes | Yes | Yes | No | Add "-E1"suffix | Pure Matte Tin | N/A | N/A | No | MSL1 | Yes | 260C | 30 | 3 | Yes | No | Yes | Yes | Yes | No | Yes |  |  | O | O | O | O | O | O | N/A | N/A | No
PMOS. PowerPAK MLF | SiCxxxxxxxx | SI | Yes | Yes | Yes | No | Add "-E3" or"-Ge3" suffix | Pure Matte Tin | None | Copper Olin 194 | No | MSL1 | Yes | 260C | 30 | 3 | Yes | No | Yes | Yes | Yes | No | Yes |  |  | O | O | O | O | O | O | N/A | N/A | Please Contact Vpecm.surveys@vishay.com
PMOS, PolarPAK | SiExxxDF | SI | Yes | Yes | Yes | No | Add "-E3" or"-Ge3" suffix | Pure Matte Tin | None | Copper Olin 194 | No | MSL1 | Yes | 260C | 30 | 3 | Yes | 7a | Yes | Yes | Yes | No | No | 50 |  | X | O | O | O | O | O | N/A | N/A | Please Contact Vpecm.surveys@vishay.com
PMOS, PowerPAK 2 x 5 | SiFxxxDZ | SI | Yes | Yes | Yes | No | Add "-E3" or"-Ge3" suffix | Pure Matte Tin | None | Copper Olin 194 | No | MSL1 | Yes | 260C | 30 | 3 | Yes | No | Yes | Yes | Yes | No | Yes |  |  | O | O | O | O | O | O | N/A | N/A | Please Contact Vpecm.surveys@vishay.com
PMOS, TO-263 | SUBxxxxxxx-xx, SUMxxxxxxx-xx | SI | Yes | Yes | Yes | No | Add "-E3" suffix | Pure Matte Tin | None | Copper Olin 194 | No | MSL1 | Yes | 260C | 30 | 3 | Yes | 7a | Yes | Yes | Yes | No | No | 50 |  | X | O | O | O | O | O | N/A | N/A | Please Contact Vpecm.surveys@vishay.com
PMOS, TO-252 | SUDxxxxxxx-xx, SURxxxxxxx-xx | SI | Yes | Yes | Yes | No | Add "-E3" or"-Ge3" suffix | Pure Matte Tin | None | Copper Olin 194 | No | MSL1 | Yes | 260C | 30 | 3 | Yes | 7a | Yes | Yes | Yes | No | No | 50 |  | X | O | O | O | O | O | N/A | N/A | Please Contact Vpecm.surveys@vishay.com
PMOS, TO-220 | SUPxxxxxxx-xx, SUNxxxxxxx-xx | SI | Yes | Yes | Yes | No | Add "-E3" or"-Ge3" suffix | Pure Matte Tin | None | Copper Olin 194 | No | MSL1 | Yes | 260C | 30 | 3 | Yes | 7a | Yes | Yes | Yes | No | No | 50 |  | X | O | O | O | O | O | N/A | N/A | Please Contact Vpecm.surveys@vishay.com
PMOS, TO-251 | SUUxxxxxxx-xx | SI | Yes | Yes | Yes | No | Add "-E3" or"-Ge3" suffix | Pure Matte Tin | None | Copper Olin 194 | No | MSL1 | Yes | 260C | 30 | 3 | Yes | 7a | Yes | Yes | Yes | No | No | 50 |  | X | O | O | O | O | O | N/A | N/A | Please Contact Vpecm.surveys@vishay.com
PMOS, TO-262 | SUVxxxxxxx-xx | SI | Yes | Yes | Yes | No | Add "-E3" suffix | Pure Matte Tin | None | Copper Olin 194 | No | MSL1 | Yes | 260C | 30 | 3 | Yes | 7a | Yes | Yes | Yes | No | No | 50 |  | X | O | O | O | O | O | N/A | N/A | Please Contact Vpecm.surveys@vishay.com
JFET's
JFET, Hermetic | CRxxx, PADxx, DPADx, 2Nxxx, Uxxx, VCRxxx | SI | Yes | Yes | Yes | No | Add "-E3" or"-Ge3" suffix | Pure Matte Tin | None | Kovar | No | MSL1 | Yes | 260C | 30 | 3 | Yes | No | Yes | Yes | Yes | No | Yes |  |  | O | O | O | O | O | O | N/A | N/A | Please Contact Vpecm.surveys@vishay.com
JFET, TO-92 | Jxxx, JPADxx, PNxxxx | SI | Yes | Yes | Yes | No | Add "-E3" or"-Ge3" suffix | Pure Matte Tin | None | Alloy 42 | No | MSL1 | Yes | 260C | 30 | 3 | Yes | No | Yes | Yes | Yes | No | Yes |  |  | O | O | O | O | O | O | N/A | N/A | Please Contact Vpecm.surveys@vishay.com
JFET, SOT-23 | SSTxxx | SI | Yes | Yes | Yes | No | Add "-E3" or"-Ge3" suffix | Pure Matte Tin | None | Copper Olin 194 | No | MSL1 | Yes | 260C | 30 | 3 | Yes | No | Yes | Yes | Yes | No | Yes |  |  | O | O | O | O | O | O | N/A | N/A | Please Contact Vpecm.surveys@vishay.com
JFET, SOIC | SSDTPADxxx | SI | Yes | Yes | Yes | No | Add "-E3" or"-Ge3" suffix | Pure Matte Tin | None | Copper Olin 194 | No | MSL1 | Yes | 260C | 30 | 3 | Yes | No | Yes | Yes | Yes | No | Yes |  |  | O | O | O | O | O | O | N/A | N/A | Please Contact Vpecm.surveys@vishay.com
INTEGRATED CIRCUITS
LinIC, HV SOIC | DGxxxDY, DGxxxDW | SI | Yes | Yes | Yes | No | Add "-E3" suffix | Pure Matte Tin | None | Copper Olin 194 | Yes | MSL1 | Yes | 260C | 30 | 3 | Yes | No | Yes | Yes | Yes | No | Yes |  |  | O | O | O | O | O | O | N/A | N/A | Please Contact Vpecm.surveys@vishay.com
LinIC, HV PDIP | DGxxxDJ | SI | Yes | Yes | Yes | No | Add "-E3" suffix | Pure Matte Tin | None | Copper Olin 194 | Yes | MSL1 | Yes | 260C | 30 | 3 | Yes | No | Yes | Yes | Yes | No | Yes |  |  | O | O | O | O | O | O | N/A | N/A | Please Contact Vpecm.surveys@vishay.com
LinIC, HV TSSOP | DGxxxDQ | SI | Yes | Yes | Yes | No | Add "-E3" suffix | Pure Matte Tin | None | Copper Olin 194 | Yes | MSL1 | Yes | 260C | 30 | 3 | Yes | No | Yes | Yes | Yes | No | Yes |  |  | O | O | O | O | O | O | N/A | N/A | Please Contact Vpecm.surveys@vishay.com
LinIC, HV PLCC | DGxxxDN | SI | Yes | Yes | Yes | No | Add "-E3" suffix | Pure Matte Tin | None | Copper Olin 194 | Yes | MSL1 | Yes | 260C | 30 | 3 | Yes | No | Yes | Yes | Yes | No | Yes |  |  | O | O | O | O | O | O | N/A | N/A | Please Contact Vpecm.surveys@vishay.com
LinIC, LV miniQFN | DGxxxDN | SI | Yes | Yes | Yes | No | Add "-E4" or"-Ge4" suffix | Palladium Gold | Nickel | Copper Olin 194 | No | MSL1 | Yes | 260C | 30 | 3 | Yes | No | Yes | Yes | Yes | No | Yes |  |  | O | O | O | O | O | O | N/A | N/A | Please Contact Vpecm.surveys@vishay.com
LinIC, LV MSOP | DGxxxxDQ | SI | Yes | Yes | Yes | No | Add "-E3" suffix | Pure Matte Tin | None | Copper Olin 194 | No | MSL1 | Yes | 260C | 30 | 3 | Yes | No | Yes | Yes | Yes | No | Yes |  |  | O | O | O | O | O | O | N/A | N/A | Please Contact Vpecm.surveys@vishay.com
LinIC, LV TSOP | DGxxxxDV | SI | Yes | Yes | Yes | No | Add "-E3" suffix | Pure Matte Tin | None | Copper Olin 194 | Yes | MSL1 | Yes | 260C | 30 | 3 | Yes | No | Yes | Yes | Yes | No | Yes |  |  | O | O | O | O | O | O | N/A | N/A | Please Contact Vpecm.surveys@vishay.com
LinIC, LV SC-89 | DGxxxxDX | SI | Yes | Yes | Yes | No | Add "-E3" suffix | Pure Matte Tin | None | Copper Olin 194 | No | MSL1 | Yes | 260C | 30 | 3 | Yes | No | Yes | Yes | Yes | No | Yes |  |  | O | O | O | O | O | O | N/A | N/A | Please Contact Vpecm.surveys@vishay.com
LinIC, LV SC-70 | DGxxxxDL | SI | Yes | Yes | Yes | No | Add "-E3" or"-GE3" suffix | Pure Matte Tin | None | Copper Olin 194 | Yes | MSL1 | Yes | 260C | 30 | 3 | Yes | No | Yes | Yes | Yes | No | Yes |  |  | O | O | O | O | O | O | N/A | N/A | Please Contact Vpecm.surveys@vishay.com
LinIC, LV QFN | DGxxxxDN | SI | Yes | Yes | Yes | No | Add "-E4" suffix | Palladium Gold | Nickel | Copper Olin 194 | No | MSL1 | Yes | 260C | 30 | 3 | Yes | No | Yes | Yes | Yes | No | Yes |  |  | O | O | O | O | O | O | N/A | N/A | Please Contact Vpecm.surveys@vishay.com
LinIC, LV SOT-23 | DGxxxxDS | SI | Yes | Yes | Yes | No | Add "-E3" suffix | Pure Matte Tin | None | Copper Olin 194 | Yes | MSL1 | Yes | 260C | 30 | 3 | Yes | No | Yes | Yes | Yes | No | Yes |  |  | O | O | O | O | O | O | N/A | N/A | Please Contact Vpecm.surveys@vishay.com
LinIC, LV MicroFOOT | DGxxxxDB | SI | Yes | Yes | Yes | No | Add "-E1"suffix | Tin Silver Copper | None | N/A | No | MSL1 | Yes | 260C | 30 | 3 | Yes | No | Yes | Yes | Yes | No | Yes |  |  | O | O | O | O | O | O | N/A | N/A | Please Contact Vpecm.surveys@vishay.com
PIC, SSOP | Si786xxxG, Si913xxG | SI | Yes | Yes | Yes | No | Add "-E3" suffix | Pure Matte Tin | None | Copper Olin 194 | No | MSL1 | Yes | 260C | 30 | 3 | Yes | No | Yes | Yes | Yes | No | Yes |  |  | O | O | O | O | O | O | N/A | N/A | Please Contact Vpecm.surveys@vishay.com
PIC, PDIP | Si91xxDJ | SI | Yes | Yes | Yes | No | Add "-E3" suffix | Pure Matte Tin | None | Copper Olin 194 | Yes | MSL1 | Yes | 260C | 30 | 3 | Yes | No | Yes | Yes | Yes | No | Yes |  |  | O | O | O | O | O | O | N/A | N/A | Please Contact Vpecm.surveys@vishay.com
PIC, PLCC | Si91xxDN | SI | Yes | Yes | Yes | No | Add "-E3" suffix | Pure Matte Tin | None | Copper Olin 194 | No | MSL1 | Yes | 260C | 30 | 3 | Yes | No | Yes | Yes | Yes | No | Yes |  |  | O | O | O | O | O | O | N/A | N/A | Please Contact Vpecm.surveys@vishay.com
PIC, TDFN | SiPxxxxDNP | SI | Yes | Yes | Yes | No | Add "-GE4" suffix | Palladium Gold | Nickel | Copper Olin 194 | No | MSL1 | Yes | 260C | 30 | 3 | Yes | No | Yes | Yes | Yes | No | Yes |  |  | O | O | O | O | O | O | N/A | N/A | Please Contact Vpecm.surveys@vishay.com
PIC, PPKSC75 | SiPxxxxDVP | SI | Yes | Yes | Yes | No | Add "-E3" or"-GE3" suffix | Pure Matte Tin | None | Copper Olin 194 | Yes | MSL1 | Yes | 260C | 30 | 3 | Yes | No | Yes | Yes | Yes | No | Yes |  |  | O | O | O | O | O | O | N/A | N/A | Please Contact Vpecm.surveys@vishay.com
PIC, TSSOP | Si91xxxQ, SiPxxxxxQ, SiPxxxxxDQP | SI | Yes | Yes | Yes | No | Add "-E3" suffix | Pure Matte Tin | None | Copper Olin 194 | No | MSL1 | Yes | 260C | 30 | 3 | Yes | No | Yes | Yes | Yes | No | Yes |  |  | O | O | O | O | O | O | N/A | N/A | Please Contact Vpecm.surveys@vishay.com
PIC, SC-70 | SiPxxxxDR | SI | Yes | Yes | Yes | No | Add "-E3" suffix | Pure Matte Tin | None | Copper Olin 194 | No | MSL1 | Yes | 260C | 30 | 3 | Yes | No | Yes | Yes | Yes | No | Yes |  |  | O | O | O | O | O | O | N/A | N/A | Please Contact Vpecm.surveys@vishay.com
PIC, SQFP | Si99xxCS, SiPxxxxCS | SI | Yes | Yes | Yes | No | Add "-E3" suffix | Pure Matte Tin | None | Copper Olin 194 | Yes | MSL1 | Yes | 260C | 30 | 3 | Yes | No | Yes | Yes | Yes | No | Yes |  |  | O | O | O | O | O | O | N/A | N/A | Please Contact Vpecm.surveys@vishay.com
PIC, SOT-23 | Si91xxDT, SiPxxxxDT | SI | Yes | Yes | Yes | No | Add "-E3" suffix | Pure Matte Tin | None | Copper Olin 194 | No | MSL1 | Yes | 260C | 30 | 3 | Yes | No | Yes | Yes | Yes | No | Yes |  |  | O | O | O | O | O | O | N/A | N/A | Please Contact Vpecm.surveys@vishay.com
PIC, SOIC | Si9xxxDW, Si9xxxDY, SiPxxxxDY | SI | Yes | Yes | Yes | No | Add "-E3" suffix | Pure Matte Tin | None | Copper Olin 194 | Yes | MSL1 | Yes | 260C | 30 | 3 | Yes | No | Yes | Yes | Yes | No | Yes |  |  | O | O | O | O | O | O | N/A | N/A | Please Contact Vpecm.surveys@vishay.com
IPD, SOIC | SiCxxxCB | SI | Yes | Yes | Yes | No | Add "-E3" suffix | Pure Matte Tin | None | Copper Olin 194 | No | MSL1 | Yes | 260C | 30 | 3 | Yes | No | Yes | Yes | Yes | No | Yes |  |  | O | O | O | O | O | O | N/A | N/A | Please Contact Vpecm.surveys@vishay.com
IPD, MLF | SiCxxxCD | SI | Yes | Yes | Yes | No | Add "-E3" or"-GE3" suffix | Pure Matte Tin | None | Copper Olin 194 | No | MSL3 | Yes | 260C | 30 | 3 | Yes | 7a | Yes | Yes | Yes | No | No | 50 |  | X | O | O | O | O | O | N/A | N/A | Please Contact Vpecm.surveys@vishay.com
HIREL | IC's, JFETS, MOSFETS | SI | Yes | Yes | Yes | No | Add "-E3" suffix | Pure Matte Tin | None | Kovar | No | MSL1 | Yes | 260C | 30 | 3 | Yes | 7a | Yes | Yes | Yes | No | No | 50 |  | X | O | O | O | O | O | N/A | N/A | Please Contact Vpecm.surveys@vishay.com
FUNCTION PACK
HIGH VOLTAGE MOSFETS
HVM | TO-220 | HVM | Yes | Yes | Yes | No | Add "-E3" suffix | Pure Matte Tin | None | Copper Olin 194 | No | MSL1 | Yes | 260C | 30 | 3 | YwE | 7a | Yes | Yes | Yes | No | No | 50 |  | X | O | O | O | O | O | N/A | N/A | Please Contact Vpecm.surveys@vishay.com
HVM | TO-247 | HVM | Yes | Yes | Yes | No | Add "-E3" suffix | Pure Matte Tin | None | Copper Olin 194 | No | MSL1 | Yes | 260C | 30 | 3 | Yes | No | Yes | Yes | Yes | No | Yes |  |  | O | O | O | O | O | O | N/A | N/A | Please Contact Vpecm.surveys@vishay.com
HVM | TO220 FULL PAK | HVM | Yes | Yes | Yes | No | Add "-E3" suffix | Pure Matte Tin | None | Copper Olin 194 | No | MSL1 | Yes | 260C | 30 | 3 | YwE | 7a | Yes | Yes | Yes | No | No | 50 |  | X | O | O | O | O | O | N/A | N/A | Please Contact Vpecm.surveys@vishay.com
HVM | TO-262 | HVM | Yes | Yes | Yes | No | Add "-E3" suffix | Pure Matte Tin | None | Copper Olin 194 | No | MSL1 | Yes | 260C | 30 | 3 | YwE | 7a | Yes | Yes | Yes | No | No | 50 |  | X | O | O | O | O | O | N/A | N/A | Please Contact Vpecm.surveys@vishay.com
HVM | D2PAK | HVM | Yes | Yes | Yes | No | Add "-E3" suffix | Pure Matte Tin | None | Copper Olin 194 | No | MSL1 | Yes | 260C | 30 | 3 | YwE | 7a | Yes | Yes | Yes | No | No | 50 |  | X | O | O | O | O | O | N/A | N/A | Please Contact Vpecm.surveys@vishay.com
HVM | D-Pak | HVM | Yes | Yes | Yes | No | Add "-E3" suffix | Pure Matte Tin | None | Copper Olin 194 | No | MSL1 | Yes | 260C | 30 | 3 | YwE | 7a | Yes | Yes | Yes | No | No | 50 |  | X | O | O | O | O | O | N/A | N/A | Please Contact Vpecm.surveys@vishay.com
HVM | Super247 | HVM | Yes | Yes | Yes | No | Add "-E3" suffix | Pure Matte Tin | None | Copper Olin 194 | No | MSL1 | Yes | 260C | 30 | 3 | Yes | No | Yes | Yes | Yes | No | Yes |  |  | O | O | O | O | O | O | N/A | N/A | Please Contact Vpecm.surveys@vishay.com
HVM | SOT223 | HVM | Yes | Yes | Yes | No | Add "-E3" suffix | Pure Matte Tin | None | Copper Olin 194 | No | MSL1 | Yes | 260C | 30 | 3 | Yes | No | Yes | Yes | Yes | No | Yes |  |  | O | O | O | O | O | O | N/A | N/A | Please Contact Vpecm.surveys@vishay.com
HVM | HEXDIP | HVM | Yes | Yes | Yes | No | Add "-E3" suffix | Pure Matte Tin | None | Copper Olin 194 | No | MSL1 | Yes | 260C | 30 | 3 | Yes | No | Yes | Yes | Yes | No | Yes |  |  | O | O | O | O | O | O | N/A | N/A | Please Contact Vpecm.surveys@vishay.com
HVM | IPAK | HVM | Yes | Yes | Yes | No | Add "-E3" suffix | Pure Matte Tin | None | Copper Olin 194 | No | MSL1 | Yes | 260C | 30 | 3 | YwE | 7a | Yes | Yes | Yes | No | No | 50 |  | X | O | O | O | O | O | N/A | N/A | Please Contact Vpecm.surveys@vishay.com
SMALL SIGNAL PRODUCTS
Glass products | DO 35 (except 1N4148) | SSP | Yes | Yes | Yes | No | www.vishay.com | SnAg3,5 | N/A | Cu, NiFe core | No | MSL1 | Yes | 260C | 30 | 3 | Yes | 7c-I | Yes | Yes | Yes | No | No | 50 |  | X | O | O | O | O | O |  |  | Please Contact Vpecm.surveys@vishay.com
Glass products | DO 35 (1N4148) | SSP | Yes | Yes | Yes | No | www.vishay.com | Sn | N/A | Cu, Fe core | No | MSL1 | Yes | 260C | 30 | 3 | Yes | 7c-I | Yes | Yes | Yes | No | No | 50 |  | X | O | O | O | O | O |  |  | Please Contact Vpecm.surveys@vishay.com
Glass products | DO41 | SSP | Yes | Yes | Yes | No | www.vishay.com | SnAg3,5 | N/A | Cu, NiFe core | No | MSL1 | Yes | 260C | 30 | 3 | Yes | 7c-I | Yes | Yes | Yes | No | No | 50 |  | X | O | O | O | O | O |  |  | Please Contact Vpecm.surveys@vishay.com
Glass products | SOD 80, SOD80Q (except TLZ series) | SSP | Yes | Yes | Yes | No | www.vishay.com | SnAg2,5 | N/A | Cu, NiFe core | No | MSL1 | Yes | 260C | 30 | 3 | Yes | 7c-I | Yes | Yes | Yes | No | No | 50 |  | X | O | O | O | O | O |  |  | Please Contact Vpecm.surveys@vishay.com
Glass products | SOD80 TLZ series | SSP | Yes | Yes | Yes | No | www.vishay.com | SnAg2,5 | N/A | Cu, NiFe core | No | MSL1 | Yes | 260C | 30 | 3 | Yes | 7c-I | Yes | Yes | Yes | No | No | 50 |  | X | O | O | O | O | O |  |  | Please Contact Vpecm.surveys@vishay.com
Glass products | MicroMELF(except MCL series) | SSP | Yes | Yes | Yes | No | www.vishay.com | SnAg2,5 | N/A | Cu, NiFe core | No | MSL1 | Yes | 260C | 30 | 3 | Yes | 7c-I | Yes | Yes | Yes | No | No | 50 |  | X | O | O | O | O | O |  |  | Please Contact Vpecm.surveys@vishay.com
Glass products | MicroMELF(MCL series) | SSP | Yes | Yes | Yes | No | www.vishay.com | SnAg2,5 | N/A | Cu, NiFe core | No | MSL1 | Yes | 260C | 30 | 3 | Yes | 7c-I | Yes | Yes | Yes | No | No | 50 |  | X | O | O | O | O | O |  |  | Please Contact Vpecm.surveys@vishay.com
Glassbead Diodes | DOT 30B, SOD 57, SOD 64 | SSP | Yes | Yes | Yes | No | www.vishay.com | SnAg3,5 | N/A | Cu, Fe core | No | MSL1 | Yes | 260C | 30 | 3 | Yes | 7c-I and 37 | Yes | Yes | Yes | No | No | 50 |  | X | O | O | O | O | O |  |  | Please Contact Vpecm.surveys@vishay.com
Plastic products | DO 213 AB Plastic (GLL 47xx) | SSP | Yes | Yes | Yes | No | www.vishay.com | Matte Sn | N/A | CuNi | No | MSL1 | Yes | 260C | 30 | 3 | Yes | 7a | Yes | Yes | Yes | No | No | 50 |  | X | O | O | O | O | O |  |  | Please Contact Vpecm.surveys@vishay.com
Plastic products | SMA-Zener (SML 47xx) | SSP | Yes | Yes | Yes | No | www.vishay.com | Matte Sn | N/A | Cu | No | MSL1 | Yes | 260C | 30 | 3 | Yes | 7a | Yes | Yes | Yes | No | No | 50 |  | X | O | O | O | O | O |  |  | Please Contact Vpecm.surveys@vishay.com
Plastic products | SOT 143,TO 50, SOT 3xx, SOT490 | SSP | Yes | Yes | Yes | No | www.vishay.com | Matte Sn | N/A | Cu | No | MSL1 | Yes | 260C | 30 | 3 | Yes | NO | Yes | Yes | Yes | No | Yes |  |  | O | O | O | O | O | O |  |  | Please Contact Vpecm.surveys@vishay.com
Plastic products | SOD523 | SSP | Yes | Yes | Yes | No | www.vishay.com | Matte Sn | N/A | NiFeAg | No | MSL1 | Yes | 260C | 30 | 3 | Yes | NO | Yes | Yes | Yes | No | Yes |  |  | O | O | O | O | O | O |  |  | Please Contact Vpecm.surveys@vishay.com
Plastic products | SOD923 | SSP | Yes | Yes | Yes | No | www.vishay.com | Matte Sn | N/A | NiFeAg | No | MSL1 | Yes | 260C | 30 | 3 | Yes | No | Yes | Yes | Yes | No | Yes |  |  | O | O | O | O | O | O |  |  | Please Contact Vpecm.surveys@vishay.com
Plastic products | LLP | SSP | Yes | Yes | Yes | No | www.vishay.com | NiPdAu | N/A | Cu alloy | No | MSL1 | Yes | 260C | 30 | 3 | Yes | NO | Yes | Yes | Yes | No | Yes |  |  | O | O | O | O | O | O |  |  | Please Contact Vpecm.surveys@vishay.com
Plastic products | SOT 23-V, SOD 123-V,323-V (except: Sw) | SSP | Yes | Yes | Yes | No | www.vishay.com | Matte Sn | N/A | FeNi42, Cu plated | No | MSL1 | Yes | 260C | 30 | 3 | Yes | No | Yes | Yes | Yes | No | Yes |  |  | O | O | O | O | O | O |  |  | Please Contact Vpecm.surveys@vishay.com
Plastic products | SOT 23-V, SOD 123-V,323-V (Sw) | SSP | Yes | Yes | Yes | No | www.vishay.com | Matte Sn | N/A | FeNi42, Cu plated | No | MSL1 | Yes | 260C | 30 | 3 | Yes | NO | Yes | Yes | Yes | No | Yes |  |  | O | O | O | O | O | O |  |  | Please Contact Vpecm.surveys@vishay.com
Plastic products | DO219 (Except Sw GP SMF ECO and Znr SMF DO219 ECO) | SSP | Yes | Yes | Yes | No | www.vishay.com | Matte Sn | N/A | Cu alloy | No | MSL1 | Yes | 260C | 30 | 3 | Yes | 7a | Yes | Yes | Yes | No | No | 50 |  | X | O | O | O | O | O |  |  | Please Contact Vpecm.surveys@vishay.com
Plastic products | DO219 (Sw GP SMF ECO and Znr SMF DO219 ECO) | SSP | Yes | Yes | Yes | No | www.vishay.com | Matte Sn | N/A | Cu alloy | No | MSL1 | Yes | 260C | 30 | 3 | Yes | 7a | Yes | Yes | Yes | No | No | 50 |  | X | O | O | O | O | O |  |  | Please Contact Vpecm.surveys@vishay.com
Plastic products | DO 214-Zener | SSP | Yes | Yes | Yes | No | www.vishay.com | Matte Sn | N/A | Cu alloy | No | MSL1 | Yes | 260C | 30 | 3 | Yes | 7a | Yes | Yes | Yes | No | No | 50 |  | X | O | O | O | O | O |  |  | Please Contact Vpecm.surveys@vishay.com
Plastic products | TO 220 | SSP | Yes | Yes | Yes | No | www.vishay.com | Matte Sn | N/A | Cu | No | MSL1 | Yes | 260C | 30 | 3 | Yes | 7a | Yes | Yes | Yes | No | No | 50 |  | X | O | O | O | O | O |  |  | Please Contact Vpecm.surveys@vishay.com
MELF glass | DO 213 AB (glass) | SSP | Yes | Yes | Yes | No | www.vishay.com | SnAg2,5 | N/A | Cu, NiFe core | No | MSL1 | Yes | 260C | 30 | 3 | Yes | 7c-I | Yes | Yes | Yes | No | No | 50 |  | X | O | O | O | O | O |  |  | Please Contact Vpecm.surveys@vishay.com
OPTO
LED leaded (2.5 x 5 mm 3pin, Side View LED, T3/4 (1.8 mm), T1 (3 mm), T1 3mm V-Lens, T1 3/4 (5 mm), T1 3/4 (5 mm) 3 pin), TELUX ") | TLXXXXXX, VLHWXXXX, VLWXXXXX | OPTO | Yes | Yes | Yes | Y | www.vishay.com | Ag, Matte Sn, Hot Dipped SnCu | Ag/Ag /NO | Cu alloy, Fe alloy | No | N/A | Yes | N/A | N/A | N/A | Yes | No | Yes | Yes | Yes | Contact vpecm.surveys@vishay.com | Yes |  |  | O | O | O | O | O | O |  |  | Please Contact Vpecm.surveys@vishay.com
LED SMD (0603) | TLMXXXXX | OPTO | Yes | Yes | Yes | Y | www.vishay.com | Matte Sn, NiPdAu | None | Cu alloy | No | 2, 2a | Yes | 240, 260 | 0, 10 | 2 | Yes | No | Yes | Yes | Yes | Contact vpecm.surveys@vishay.com | Yes |  |  | O | O | O | O | O | O |  |  | Please Contact Vpecm.surveys@vishay.com
LED SMD (MiniLED, PLCC-2, PLCC-3, PLCC-4) | VLMx20xx, VLMx21xx, VLMx30xx, VLMx31xx, VLMx33xx, VLMx40xx, VLMx41xx, VLMx45xx, VLMx34xx | OPTO | Yes | Yes | Yes | Y | www.vishay.com | Matte Sn | None | Cu alloy | No | 2a | Yes | 260C | 30 | 2 | Yes | No | Yes | Yes | Yes | Contact vpecm.surveys@vishay.com | Yes |  |  | O | O | O | O | O | O |  |  | Please Contact Vpecm.surveys@vishay.com
LED SMD (0402, 0603) | VLMx15xx, VLMx13xx | OPTO | Yes | Yes | Yes | Y | www.vishay.com | Au | None | PCB | No | 2a, 3 | Yes | 260C | 30 | 2 | Yes | No | Yes | Yes | Yes | Contact vpecm.surveys@vishay.com | Yes |  |  | O | O | O | O | O | O |  |  | Please Contact Vpecm.surveys@vishay.com
Displays (7 mm, 10 mm, 13 mm, 10 mm Clock M) | TDSXXXXX, TDCXXXXX | OPTO | Yes | Yes | Yes | Y | www.vishay.com | Ag | None | Cu alloy | No | N/A | Yes | N/A | N/A | N/A | Yes | No | Yes | Yes | Yes | Contact vpecm.surveys@vishay.com | Yes |  |  | O | O | O | O | O | O |  |  | Please Contact Vpecm.surveys@vishay.com
IR SMD (IE5x, IE6x, Little Star, SC31, Side View / Ultra Wide View, SMD Side View, SMD with Lens) | TSMXXXXX, VSMXXXXX, V3XXXP, TSFMXXXX, V910P, TSRF9000 | OPTO | Yes | Yes | Yes | Y | www.vishay.com | Matte Sn, NiAu | None | Cu alloy | No | 2, 3, 4 | Yes | 240, 260 | 0, 10 | 0, 2 | Yes | No | Yes | Yes | Yes | Contact vpecm.surveys@vishay.com | Yes |  |  | O | O | O | O | O | O |  |  | Please Contact Vpecm.surveys@vishay.com
IR Emitters Leaded (IE41, IE6x, IE7 - TO18) | TSSXXXXX, VXXXP, TSMXXXXX, TSTXXXX (also SMD parts included, reflow only for SMD applicable) | OPTO | Yes | Yes | Yes | e3 | www.vishay.com | Sn | N/A | Cu | No | see datasheet | Yes | 260 | 1 | 2 | Yes | No | Yes | Yes | Yes | Contact vpecm.surveys@vishay.com | Yes |  |  | O | O | O | O | O | O | Start 2003 | Start 2003 | Please Contact Vpecm.surveys@vishay.com
IR Receiver leaded (PM1, PM2, PM6) | TSOP11XX-17XX, TSOP311XX-317XX, TSMP11XX, TSMP4XXX, TSOP122XX, TSOP2XXX, TSOP4XXX, TSOP32XXX, TSOP34XXX, TSSP4XXX, TSOP7XXX, TSMP58XXX, TSOP38XXX, TSOP39XXX, TSOP58XXX, TSOP59XXX, TSOP8XXX, TSOP9XXXX, TSSP58XXX | OPTO | Yes | Yes | Yes | Y | www.vishay.com | Sn | Ag | Cu alloy, Fe alloy | No | N/A | Yes | N/A | N/A | N/A | Yes | No | Yes | Yes | Yes | Contact vpecm.surveys@vishay.com | Yes |  |  | O | O | O | O | O | O |  |  | Please Contact Vpecm.surveys@vishay.com
IR Receiver SMD (PM3, PM4, PM5, PM7, PM8, PM9) | TSOP37XXX, TSOP57XXX, TSSP57XXX, TSOP85XXXX, TSMP6XXX, TSOP61XX-69XX, TSOP35XXX, TSOP36XXX, TSOP5700, TSOP52XX, TSSP6XXX, VSOP38XXX, VSOP58XXX, TSDP75XXX, TSMP77XXX, TSOP75XXX, TSOP77XXX, TSSP77XXX | OPTO | Yes | Yes | Yes | Y | www.vishay.com | Matte Sn | Ag | Cu alloy | No | 4 | Yes | 260C | 0 | 2 | Yes | No | Yes | Yes | Yes | Contact vpecm.surveys@vishay.com | Yes |  |  | O | O | O | O | O | O |  |  | Please Contact Vpecm.surveys@vishay.com
IRDC - LF (Babyface, Microface, Tinyface) | TFDUXXXX | OPTO | Yes | Yes | Yes | Y | www.vishay.com | Matte Sn | Ag | Cu alloy | No | 4 | Yes | 260C | 0, 10 | 2 | Yes | No | Yes | Yes | Yes | Contact vpecm.surveys@vishay.com | Yes |  |  | O | O | O | O | O | O |  |  | Please Contact Vpecm.surveys@vishay.com
IRDC - PCB (1.9mm, IRDA 1,6-x, Microline) | TFBSXXXX | OPTO | Yes | Yes | Yes | Y | www.vishay.com | Au | Nickel | PCB | No | 4 | Yes | 260C | 0 | 2 | Yes | No | Yes | Yes | Yes | Contact vpecm.surveys@vishay.com | Yes |  |  | O | O | O | O | O | O |  |  | Please Contact Vpecm.surveys@vishay.com
IRDC (SO16) | TOIMXXXX | OPTO | Yes | Yes | Yes | e3 | www.vishay.com | Sn | N/A | Cu | No | see datasheet | Yes | 260 | 1 | 2 | Yes | No | Yes | Yes | Yes | Contact vpecm.surveys@vishay.com | Yes |  |  | O | O | O | O | O | O | Start 2003 | Start 2003 | Please Contact Vpecm.surveys@vishay.com
IR LED-DET leaded-1,8/3/5 mm (IE1 - 1.8 mm, IE2x - T1, IE31 - T1 3/4) | CQY3XX, TSXXXXXX, VXXXXP, VSLXXXXX | OPTO | Yes | Yes | Yes | Y | www.vishay.com | Sn, Ag, SnAgCu, Hot Dipped SnCu | Ag/Ag /NO | Cu alloy, Fe alloy | No | N/A | Yes | N/A | N/A | N/A | Yes | No | Yes | Yes | Yes | Contact vpecm.surveys@vishay.com | Yes |  |  | O | O | O | O | O | O |  |  | Please Contact Vpecm.surveys@vishay.com
Side view lens (IE42, PD42) | TSKSXXXX, VXXXP, TEKSXXXX, TEKT54XXX | OPTO | Yes | Yes | Yes | Y | www.vishay.com | Matte Sn | Ag | Cu alloy | No | N/A | Yes | N/A | N/A | N/A | Yes | No | Yes | Yes | Yes | Contact vpecm.surveys@vishay.com | Yes |  |  | O | O | O | O | O | O |  |  | Please Contact Vpecm.surveys@vishay.com
Coupler&SSR SMD (6PIN TRIAC, DIP-x, MF-4, MF-16/-I, SO-6Lx, SOIC-8, SOP-x, SOT-223-10, SSOP-4, WSMD-8) | 4NXX, 6NXXXX, BRTXXX, CNYXXXX, H11XX, ILXXXXXX, KXXXP, LH12XXXXX, LH15XXXX, MCXXXXX, MOC81XX, SFHXXXX, TCMXXXXX, TCLTXXXX, TCLDXXXX, VOLxxxx series, VOR1142M4 series, VO1400AEF series, VOMxxxx series, VO2xxAT, VOD2xxT, VO223T, VO06xx series, VOSxxxx series, VOWxxxx-X017T series | OPTO | Yes | Yes | Yes | Y | www.vishay.com | Matte Sn | None | Cu alloy, Fe alloy | No | MSL1 | Yes | 240, 260 | 0, 10 | 2 | Yes | No | Yes | Yes | Yes | Contact vpecm.surveys@vishay.com | Yes |  |  | O | O | O | O | O | O |  |  | Please Contact Vpecm.surveys@vishay.com
Coupler&SSR leaded (6PIN TRIAC, DILxxx, DIP-x, HV-x, WDIP-8) | CQY80N/G, KXXXP, TCDTXXXX, TCEXXXXX, 4NXX, CNYXXXX, 6NXXXX, BRTXXX, H11XX, ILXXXXXX, LH15XXXX, MCXXXXX, MOC81XX, SFHXXX, CNY6XXX, VO14642 series, VO30xx series, VO415xx series, VO425xx series, VO1263 series, VO2223 &VO2223A series, VO31xx series, VO3526, VO61xx series, VO302x series, VOWxxxx-X001 series | OPTO | Yes | Yes | Yes | Y | www.vishay.com | Matte Sn | None | Cu alloy, Fe alloy | No | MSL1 | Yes | N/A | N/A | N/A | Yes | No | Yes | Yes | Yes | Contact vpecm.surveys@vishay.com | Yes |  |  | O | O | O | O | O | O |  |  | Please Contact Vpecm.surveys@vishay.com
Sensor Assy (KXXXP, SPx, SRx, STx) | TCZX8XXXX, CNY70, KXXXP, TCRTXXXX, TCND5000, CXXXXX, TCSTXXXX | OPTO | Yes | Yes | Yes | Y | www.vishay.com | Ag, Sn, SnAgCu | Ag/Ag /NO | Cu alloy, Fe alloy | No | N/A | Yes | N/A | N/A | N/A | Yes | No | Yes | Yes | Yes | Contact vpecm.surveys@vishay.com | Yes |  |  | O | O | O | O | O | O |  |  | Please Contact Vpecm.surveys@vishay.com
Sensor Assy (ST3x) | TCST1030, TCST1230 | OPTO | Yes | Yes | Yes | Y | www.vishay.com | AgNi | N/A | Cu | No | N/A | Yes | N/A | N/A | N/A | Yes | No | Yes | Yes | Yes | Contact vpecm.surveys@vishay.com | Yes |  |  | O | O | O | O | O | O |  |  | Please Contact Vpecm.surveys@vishay.com
Sensor SMD (Custom Surface Mount, TCUT1300) | VCNLXXXX, TCUT13XX, TCPT13XX | OPTO | Yes | Yes | Yes | e4 | www.vishay.com | NiPdAu | N/A | Cu | No | see datasheet | Yes | 260 | 1 | 2 | Yes | No | Yes | Yes | Yes | Contact vpecm.surveys@vishay.com | Yes |  |  | O | O | O | O | O | O | Start 2003 | Start 2003 | Please Contact Vpecm.surveys@vishay.com
Photo Detector SMD (0805, PD5X, PD8, PD92, Side View / Ultra Wide View, SMD Gullwing, SMD Reverse Gullwing, TEMT6200F) | TEMDXXXX, TEMTXXXX, SXXXP, VEMDXXXX, VEMTXXXX, EXXXP, VBPXXXX | OPTO | Yes | Yes | Yes | e3 | www.vishay.com | CuNiAu, Ag, Sn, etc. | N/A | FR4, Cu, etc. | No | see datasheet | Yes | 260 | 1 | 2 | Yes | No | Yes | Yes | Yes | Contact vpecm.surveys@vishay.com | Yes |  |  | O | O | O | O | O | O | Start 2003 | Start 2003 | Please Contact Vpecm.surveys@vishay.com
Photo Detector Leaded (PD1, PD2, PD3X, PD41, PD5X, PD6X, PD7x-TO18, PD72 - TO5, S434P) | BPWXXX, SXXXXP, BPVXXX, TEFDXXXX, TEFTXXXX, TEPTXXXX, TEMDXXXX, TEMTXXXX, BPXXX, S434P, TESTXXXX (also SMD parts included, reflow only for SMD applicable) | OPTO | Yes | Yes | Yes | Y | www.vishay.com | CuNiAu, Ag, Sn, etc. | N/A | FR4, Cu, etc. | No | see datasheet | Yes | 260 | 1 | 2 | Yes | No | Yes | Yes | Yes | Contact vpecm.surveys@vishay.com | Yes |  |  | O | O | O | O | O | O | Start 2003 | Start 2003 | Please Contact Vpecm.surveys@vishay.com
POWER DIODES
PPAK | TO-220 - COMMERCIAL | PDD | 2/06 | Yes | Yes | No change | http://www.vishay.com/company/contacts/#pbfree | Sn | N/A | Cu | No | N/A | Yes | N/A | N/A | N/A | Ywe | 7a/7c-1 | Yes | Yes | Yes | No | No | 50 | Pb in HT solder DA, Pb in passivation glass | X | O | O | O | O | O | PDD-39-2003 | Apr. 24, 2006 | Please Contact Vpecm.surveys@vishay.com
PPAK | TO262 - COMMERCIAL | PDD | 2/06 | Yes | Yes | No change | http://www.vishay.com/company/contacts/#pbfree | Sn | N/A | Cu | No | N/A | Yes | N/A | N/A | N/A | Ywe | 7a/7c-1 | Yes | Yes | Yes | No | No | 50 | Pb in HT solder DA, Pb in passivation glass | X | O | O | O | O | O | PDD-39-2003 | Apr. 24, 2006 | Please Contact Vpecm.surveys@vishay.com
PPAK | T03P - COMMERCIAL | PDD | 2/06 | Yes | Yes | No change | http://www.vishay.com/company/contacts/#pbfree | Sn | N/A | Cu | No | N/A | Yes | N/A | N/A | N/A | Ywe | 7a/7c-1 | Yes | Yes | Yes | No | No | 50 | Pb in HT solder DA, Pb in passivation glass | X | O | O | O | O | O | PDD-39-2003 | Apr. 24, 2006 | Please Contact Vpecm.surveys@vishay.com
PPAK | T0-3PW - COMMERCIAL | PDD | NA | Yes | Yes | No change | http://www.vishay.com/company/contacts/#pbfree | Sn | N/A | Cu | No | N/A | Yes | N/A | N/A | N/A | Ywe | 7a/7c-1 | Yes | Yes | Yes | No | No | 50 | Pb in HT solder DA, Pb in passivation glass | X | O | O | O | O | O | N/A | N/A | Please Contact Vpecm.surveys@vishay.com
PPAK | IT0220 - COMMERCIAL | PDD | 2/06 | Yes | Yes | No change | http://www.vishay.com/company/contacts/#pbfree | Sn | N/A | Cu | No | N/A | Yes | N/A | N/A | N/A | Ywe | 7a/7c-1 | Yes | Yes | Yes | No | No | 50 | Pb in HT solder DA, Pb in passivation glass | X | O | O | O | O | O | PDD-39-2003 | Apr. 24, 2006 | Please Contact Vpecm.surveys@vishay.com
PPAK | TO-263 - COMMERCIAL alphasem | PDD | 2/06 | Yes | Yes | No change | http://www.vishay.com/company/contacts/#pbfree | Sn | Nickel | Cu | No | MSL1 | Yes | 245 | 30 | 3 | Ywe | 7a/7c-1 | Yes | Yes | Yes | No | No | 50 | Pb in HT solder DA, Pb in passivation glass | X | O | O | O | O | O | PDD-39-2003 | Apr. 24, 2006 | Please Contact Vpecm.surveys@vishay.com
PPAK | TO-263 - COMMERCIAL wirebond | PDD | 2/06 | Yes | Yes | No change | http://www.vishay.com/company/contacts/#pbfree | Sn | N/A | Cu | No | MSL1 | Yes | 245 | 30 | 3 | Ywe | 7a/7c-1 | Yes | Yes | Yes | No | No | 50 | Pb in HT solder DA, Pb in passivation glass | X | O | O | O | O | O | PDD-39-2003 | Apr. 24, 2006 | Please Contact Vpecm.surveys@vishay.com
PPAK | TO-220 - AUTOMOTIVE | PDD | 3/06 | Yes | Yes | No change | http://www.vishay.com/company/contacts/#pbfree | Sn | N/A | Cu | No | N/A | Yes | N/A | N/A | N/A | Ywe | 7a/7c-1 | Yes | Yes | Yes | No | No | 50 | Pb in HT solder DA, Pb in passivation glass | X | O | O | O | O | O | PDD-39-2003 | Apr. 24, 2006 | Please Contact Vpecm.surveys@vishay.com
PPAK | ITO-220 - AUTOMOTIVE | PDD | 3/06 | Yes | Yes | No change | http://www.vishay.com/company/contacts/#pbfree | Sn | N/A | Cu | No | N/A | Yes | N/A | N/A | N/A | Ywe | 7a/7c-1 | Yes | Yes | Yes | No | No | 50 | Pb in HT solder DA, Pb in passivation glass | X | O | O | O | O | O | PDD-39-2003 | Apr. 24, 2006 | Please Contact Vpecm.surveys@vishay.com
PPAK | TO-263 - AUTOMOTIVE | PDD | 3/06 | Yes | Yes | No change | http://www.vishay.com/company/contacts/#pbfree | Sn | Nickel | Cu | No | MSL1 | Yes | 245 | 30 | 3 | Ywe | 7a/7c-1 | Yes | Yes | Yes | No | No | 50 | Pb in HT solder DA, Pb in passivation glass | X | O | O | O | O | O | PDD-39-2003 | Apr. 24, 2006 | Please Contact Vpecm.surveys@vishay.com
Bridge | GSIB4, DFM, MBM, GBL, GBU, GSIB - Commercial | PDD | 2/06 | Yes | Yes | No change | http://www.vishay.com/company/contacts/#pbfree | Sn | N/A | Cu | No | N/A | Yes | N/A | N/A | N/A | Ywe | 7a/7c-1 | Yes | Yes | Yes | No | No | 50 | Pb in HT solder DA, Pb in passivation glass | X | O | O | O | O | O | PDD-39-2003 | Apr. 24, 2006 | Please Contact Vpecm.surveys@vishay.com
Bridge | MBS, DFS - COMMERCIAL | PDD | 2/06 | Yes | Yes | No change | http://www.vishay.com/company/contacts/#pbfree | Sn | N/A | Cu | No | MSL1 | Yes | 250 | 30 | 3 | Ywe | 7a/7c-1 | Yes | Yes | Yes | No | No | 50 | Pb in HT solder DA, Pb in passivation glass | X | O | O | O | O | O | PDD-39-2003 | Apr. 24, 2006 | Please Contact Vpecm.surveys@vishay.com
Bridge | KBPM, KBL, KBU, GBPC (Wire Lead Type), WOG - Commercial | PDD | NA | Yes | Yes | No change | http://www.vishay.com/company/contacts/#pbfree | Ag | N/A | Cu | No | N/A | Yes | N/A | N/A | N/A | Ywe | 7a/7c-1 | Yes | Yes | Yes | No | No | 50 | Pb in HT solder DA, Pb in passivation glass | X | O | O | O | O | O | N/A | N/A | Please Contact Vpecm.surveys@vishay.com
Bridge | GBPC (terminal Type) - COMMERCIAL | PDD | NA | Yes | Yes | No change | http://www.vishay.com/company/contacts/#pbfree | Ni | N/A | Cu | No | N/A | Yes | N/A | N/A | N/A | Ywe | 7a/7c-1 | Yes | Yes | Yes | No | No | 50 | Pb in HT solder DA, Pb in passivation glass | X | O | O | O | O | O | N/A | N/A | Please Contact Vpecm.surveys@vishay.com
eSMP RECT | SMP, SMPC, MICRO SMP, SMPD, Slim SMA - COMMERCIAL | PDD | 2/06 | Yes | Yes | No change | http://www.vishay.com/company/contacts/#pbfree | Sn | N/A | Cu | No | MSL1 | Yes | 260C | 30 | 3 | Ywe | 7a/7c-1 | Yes | Yes | Yes | No | No | 50 | Pb in HT solder DA, Pb in passivation glass | X | O | O | O | O | O | PDD-39-2003 | Apr. 24, 2006 | Please Contact Vpecm.surveys@vishay.com
eSMP TVS | SMP, SMPC, MICRO SMP, Slim SMA - COMMERCIAL | PDD | 2/06 | Yes | Yes | No change | http://www.vishay.com/company/contacts/#pbfree | Sn | N/A | Cu | No | MSL1 | Yes | 260C | 30 | 3 | Ywe | 7a/7c-1 | Yes | Yes | Yes | No | No | 50 | Pb in HT solder DA, Pb in passivation glass | X | O | O | O | O | O | PDD-39-2003 | Apr. 24, 2006 | Please Contact Vpecm.surveys@vishay.com
eSMP RECT | SMP, SMPC, MICRO SMP, Slim SMA - AUTOMOTIVE | PDD | 3/06 | Yes | Yes | No change | http://www.vishay.com/company/contacts/#pbfree | Sn | N/A | Cu | No | MSL1 | Yes | 260C | 30 | 3 | Ywe | 7a/7c-1 | Yes | Yes | Yes | No | No | 50 | Pb in HT solder DA, Pb in passivation glass | X | O | O | O | O | O | PDD-39-2003 | Apr. 24, 2006 | Please Contact Vpecm.surveys@vishay.com
eSMP TVS | SMP, SMPC, MICRO SMP, Slim SMA - AUTOMOTIVE | PDD | 3/06 | Yes | Yes | No change | http://www.vishay.com/company/contacts/#pbfree | Sn | N/A | Cu | No | MSL1 | Yes | 260C | 30 | 3 | Ywe | 7a/7c-1 | Yes | Yes | Yes | No | No | 50 | Pb in HT solder DA, Pb in passivation glass | X | O | O | O | O | O | PDD-39-2003 | Apr. 24, 2006 | Please Contact Vpecm.surveys@vishay.com
SMX RECT | SMA, SMB, SMC - COMMERCIAL | PDD | 2/06 | Yes | Yes | No change | http://www.vishay.com/company/contacts/#pbfree | Sn | N/A | Cu | No | MSL1 | Yes | 260C | 30 | 3 | Ywe | 7a/7c-1 | Yes | Yes | Yes | No | No | 50 | Pb in HT solder DA, Pb in passivation glass | X | O | O | O | O | O | PDD-39-2003 | Apr. 24, 2006 | Please Contact Vpecm.surveys@vishay.com
SMX TVS | SMA, SMB, SMC - COMMERCIAL | PDD | 2/06 | Yes | Yes | No change | http://www.vishay.com/company/contacts/#pbfree | Sn | N/A | Cu | No | MSL1 | Yes | 260C | 30 | 3 | Ywe | 7a/7c-1 | Yes | Yes | Yes | No | No | 50 | Pb in HT solder DA, Pb in passivation glass | X | O | O | O | O | O | PDD-39-2003 | Apr. 24, 2006 | Please Contact Vpecm.surveys@vishay.com
SMX RECT | SMA, SMB, SMC - AUTOMOTIVE | PDD | 3/06 | Yes | Yes | No change | http://www.vishay.com/company/contacts/#pbfree | Sn | N/A | Cu | No | MSL1 | Yes | 260C | 30 | 3 | Ywe | 7a/7c-1 | Yes | Yes | Yes | No | No | 50 | Pb in HT solder DA, Pb in passivation glass | X | O | O | O | O | O | PDD-39-2003 | Apr. 24, 2006 | Please Contact Vpecm.surveys@vishay.com
SMX TVS | SMA, SMB, SMC - AUTOMOTIVE | PDD | 3/06 | Yes | Yes | No change | http://www.vishay.com/company/contacts/#pbfree | Sn | N/A | Cu | No | MSL1 | Yes | 260C | 30 | 3 | Ywe | 7a/7c-1 | Yes | Yes | Yes | No | No | 50 | Pb in HT solder DA, Pb in passivation glass | X | O | O | O | O | O | PDD-39-2003 | Apr. 24, 2006 | Please Contact Vpecm.surveys@vishay.com
AR TVS | D0218 LOAD DUMP - AUTOMOTIVE | PDD | 3/06 | Yes | Yes | No change | http://www.vishay.com/company/contacts/#pbfree | Sn | Nickel | Cu | No | MSL1 | Yes | 245 | 30 | 3 | Ywe | 7a | Yes | Yes | Yes | No | No | 50 | Pb in HT solder DA, Pb in passivation glass | X | O | O | O | O | O | PDD-39-2003 | Apr. 24, 2006 | Please Contact Vpecm.surveys@vishay.com
MELF RECT | GL41/GL34 - COMMERCIAL | PDD | 2/06 | Yes | Yes | No change | http://www.vishay.com/company/contacts/#pbfree | Sn | N/A | Cu | No | MSL1 | Yes | 250 / 260 | 30 | 3 | Yes | 7c-1 | Yes | Yes | Yes | No | No | 50 | Pb in passivation glass | X | O | O | O | O | O | PDD-39-2003 | Apr. 24, 2006 | Please Contact Vpecm.surveys@vishay.com
MELF RECT SKY | SGL41 - COMMERCIAL | PDD | 2/06 | Yes | Yes | No change | http://www.vishay.com/company/contacts/#pbfree | Sn | Nickel | Cu | No | MSL1 | Yes | 250 / 260 | 30 | 3 | Yes | 7a | Yes | Yes | Yes | No | No | 50 | Pb in HT solder DA, Pb in passivation glass | X | O | O | O | O | O | PDD-39-2003 | Apr. 24, 2006 | Please Contact Vpecm.surveys@vishay.com
MELF RECT | GL41/GL34 - AUTOMOTIVE | PDD | 3/06 | Yes | Yes | No change | http://www.vishay.com/company/contacts/#pbfree | Sn | N/A | Cu | No | MSL1 | Yes | 250 / 260 | 30 | 3 | Yes | 7c-1 | Yes | Yes | Yes | No | No | 50 | Pb in passivation glass | X | O | O | O | O | O | PDD-39-2003 | Apr. 24, 2006 | Please Contact Vpecm.surveys@vishay.com
MELF RECT SKY | SGL41 - AUTOMOTIVE | PDD | 3/06 | Yes | Yes | No change | http://www.vishay.com/company/contacts/#pbfree | Sn | Nickel | Cu | No | MSL1 | Yes | 250 / 260 | 30 | 3 | Yes | 7a | Yes | Yes | Yes | No | No | 50 | Pb in HT solder DA, Pb in passivation glass | X | O | O | O | O | O | PDD-39-2003 | Apr. 24, 2006 | Please Contact Vpecm.surveys@vishay.com
MELF TVS | GL41 - COMMERCIAL | PDD | 2/06 | Yes | Yes | No change | http://www.vishay.com/company/contacts/#pbfree | Sn | Nickel | Cu | No | MSL1 | Yes | 250 / 260 | 30 | 3 | Yes | 7c-1 | Yes | Yes | Yes | No | No | 50 | Pb in passivation glass | X | O | O | O | O | O | PDD-39-2003 | Apr. 24, 2006 | Please Contact Vpecm.surveys@vishay.com
SMD RECT | GF1 - COMMERCIAL | PDD | 2/06 | Yes | Yes | No change | http://www.vishay.com/company/contacts/#pbfree | Sn | N/A | Cu | No | MSL1 | Yes | 250 | 30 | 3 | Yes | 7c-1 | Yes | Yes | Yes | No | No | 50 | Pb in passivation glass | X | O | O | O | O | O | PDD-39-2003 | Apr. 24, 2006 | Please Contact Vpecm.surveys@vishay.com
SMD RECT | GF1 - AUTOMOTIVE | PDD | 3/06 | Yes | Yes | No change | http://www.vishay.com/company/contacts/#pbfree | Sn | N/A | Cu | No | MSL1 | Yes | 250 | 30 | 3 | Yes | 7c-1 | Yes | Yes | Yes | No | No | 50 | Pb in passivation glass | X | O | O | O | O | O | PDD-39-2003 | Apr. 24, 2006 | Please Contact Vpecm.surveys@vishay.com
Axial RECT | PLASTIC, GPP, SKY, FER, IN DO41, DO15, DO201AD, MPG06, P600 - Commercial | PDD | 2/06 | Yes | Yes | No change | http://www.vishay.com/company/contacts/#pbfree | Sn | N/A | Cu | No | N/A | Yes | N/A | N/A | N/A | Ywe | 7a/7c-1 | Yes | Yes | Yes | No | No | 50 | Pb in HT solder DA, Pb in passivation glass | X | O | O | O | O | O | PDD-39-2003 | Apr. 24, 2006 | Please Contact Vpecm.surveys@vishay.com
Axial TVS | GPP TVS P4KE, P6KE, 1.5KE - COMMERCIAL | PDD | 2/06 | Yes | Yes | No change | http://www.vishay.com/company/contacts/#pbfree | Sn | N/A | Cu | No | N/A | Yes | N/A | N/A | N/A | Ywe | 7a/7c-1 | Yes | Yes | Yes | No | No | 50 | Pb in HT solder DA, Pb in passivation glass | X | O | O | O | O | O | PDD-39-2003 | Apr. 24, 2006 | Please Contact Vpecm.surveys@vishay.com
Axial TVS | 5KP - COMMERCIAL | PDD | 2/06 | Yes | Yes | No change | http://www.vishay.com/company/contacts/#pbfree | Sn | N/A | Cu | No | N/A | Yes | N/A | N/A | N/A | Ywe | 7a/7c-1 | Yes | Yes | Yes | No | No | 50 | Pb in HT solder DA, Pb in passivation glass | X | O | O | O | O | O | PDD-39-2003 | Apr. 24, 2006 | Please Contact Vpecm.surveys@vishay.com
Axial RECT | MPG06, SMPG06 - AUTOMOTIVE | PDD | 3/06 | Yes | Yes | No change | http://www.vishay.com/company/contacts/#pbfree | Sn | N/A | Cu | No | N/A | Yes | N/A | N/A | N/A | Ywe | 7a/7c-1 | Yes | Yes | Yes | No | No | 50 | Pb in HT solder DA, Pb in passivation glass | X | O | O | O | O | O | PDD-39-2003 | Apr. 24, 2006 | Please Contact Vpecm.surveys@vishay.com
Axial TVS | GPP TVS P4KE, P6KE, 1.5KE, PAR TVS, - AUTOMOTIVE | PDD | 3/06 | Yes | Yes | No change | http://www.vishay.com/company/contacts/#pbfree | Sn | N/A | Cu | No | N/A | Yes | N/A | N/A | N/A | Ywe | 7a/7c-1 | Yes | Yes | Yes | No | No | 50 | Pb in HT solder DA, Pb in passivation glass | X | O | O | O | O | O | PDD-39-2003 | Apr. 24, 2006 | Please Contact Vpecm.surveys@vishay.com
Axial RECT SUPER | GP/EGP - COMMERCIAL | PDD | 2/06 | Yes | Yes | No change | http://www.vishay.com/company/contacts/#pbfree | Sn | N/A | Cu | No | N/A | Yes | N/A | N/A | N/A | Ywe | 7c-1 | Yes | Yes | Yes | No | No | 50 | Pb in passivation glass | X | O | O | O | O | O | PDD-39-2003 | Apr. 24, 2006 | Please Contact Vpecm.surveys@vishay.com
Axial RECT SUPER | GP/EGP - AUTOMOTIVE | PDD | 3/06 | Yes | Yes | No change | http://www.vishay.com/company/contacts/#pbfree | Sn | N/A | Cu | No | N/A | Yes | N/A | N/A | N/A | Ywe | 7c-1 | Yes | Yes | Yes | No | No | 50 | Pb in passivation glass | X | O | O | O | O | O | PDD-39-2003 | Apr. 24, 2006 | Please Contact Vpecm.surveys@vishay.com
HIGH POWER DIODES
BRIDGES | MB | HPP | No | Yes | NA | e4 | www.vishay.com | Ni 2-5um | None | Cu | No | N/A | NA | N/A | N/A | NA | Yes | 7c-I,6c,7a | N | Yes | Q3/2005 | Contact vpecm.surveys@vishay.com | No | 50 | Die, Solder, Terminals | X | O | O | O | O | O | N/A | N/A | Please Contact Vpecm.surveys@vishay.com
BRIDGES | MT | HPP | No | Yes | NA | e4 | www.vishay.com | Ni/Au 2-5um | Nickel | Cu | No | N/A | NA | N/A | N/A | NA | Yes | 7c-I,6c,7a | N | Yes | Q3/2005 | Contact vpecm.surveys@vishay.com | No | 50 | Die, Solder, Terminals | X | O | O | O | O | O | N/A | N/A | Please Contact Vpecm.surveys@vishay.com
BRIDGES | GBPC | HPP | No | Yes | NA | e4 | www.vishay.com | Ni 2-5um | None | Cu | No | N/A | NA | N/A | N/A | NA | Yes | 7c-I,6c,7a | N | Yes | Q3/2005 | Contact vpecm.surveys@vishay.com | No | 50 | Die, Solder, Terminals | X | O | O | O | O | O | N/A | N/A | Please Contact Vpecm.surveys@vishay.com
BRIDGES | KBPC 6 / 8 | HPP | No | Yes | NA | e4 | www.vishay.com | Ni 2-5um | None | Cu | No | N/A | NA | N/A | N/A | NA | Yes | 7c-I,6c7a | N | Yes | Q3/2005 | Contact vpecm.surveys@vishay.com | No | 50 | Die, Solder, Terminals | X | O | O | O | O | O | N/A | N/A | Please Contact Vpecm.surveys@vishay.com
BRIDGES | LPB - 1KAB | HPP | No | Yes | NA | e3 | www.vishay.com | Sn 2-5um | None | Cu | No | N/A | NA | N/A | N/A | NA | Yes | 7c-I,6c,7a | N | Yes | Q3/2005 | Contact vpecm.surveys@vishay.com | No | 50 | Die, Solder, Terminals | X | O | O | O | O | O | N/A | N/A | Please Contact Vpecm.surveys@vishay.com
BRIDGES | LPB - 2KBB | HPP | No | Yes | NA | e3 | www.vishay.com | Sn 2-5um | None | Cu | No | N/A | NA | N/A | N/A | NA | Yes | 7c-I,6c,7a | N | Yes | Q3/2005 | Contact vpecm.surveys@vishay.com | No | 50 | Die, Solder, Terminals | X | O | O | O | O | O | N/A | N/A | Please Contact Vpecm.surveys@vishay.com
BRIDGES | LPB - 2KBP | HPP | No | Yes | NA | e3 | www.vishay.com | Sn 2-5um | None | Cu | No | N/A | NA | N/A | N/A | NA | Yes | 7c-I,6c,7a | N | Yes | Q3/2005 | Contact vpecm.surveys@vishay.com | No | 50 | Die, Solder, Terminals | X | O | O | O | O | O | N/A | N/A | Please Contact Vpecm.surveys@vishay.com
BRIDGES | LPB - KBPC1 | HPP | No | Yes | NA | e4 | www.vishay.com | Ni 2-5um | None | Cu | No | N/A | NA | N/A | N/A | NA | Yes | 7c-I,6c,7a | N | Yes | Q3/2005 | Contact vpecm.surveys@vishay.com | No | 50 | Die, Solder, Terminals | X | O | O | O | O | O | N/A | N/A | Please Contact Vpecm.surveys@vishay.com
BRIDGES | LPB - 2KBBR | HPP | No | Yes | NA | e3 | www.vishay.com | Sn 2-5um | None | Cu | No | N/A | NA | N/A | N/A | NA | Yes | 7c-I,6c,7a | N | Yes | Q3/2005 | Contact vpecm.surveys@vishay.com | No | 50 | Die, Solder, Terminals | X | O | O | O | O | O | N/A | N/A | Please Contact Vpecm.surveys@vishay.com
BRIDGES | RBV (SIP) | HPP | No | Yes | NA | e3 | www.vishay.com | Sn 2-5um | None | Cu | No | N/A | NA | N/A | N/A | NA | Yes | 7c-I,7a | N | Yes | Q3/2005 | Contact vpecm.surveys@vishay.com | No | 50 | Die, Solder | X | O | O | O | O | O | N/A | N/A | Please Contact Vpecm.surveys@vishay.com
DISCRETES | METAL DO-4 | HPP | No | Yes | NA | e3 | www.vishay.com | Sn 2-5um | Nickel | Cu | No | N/A | NA | N/A | N/A | NA | Yes | 7c-I,6a,7a | N | Yes | Q3/2005 | Contact vpecm.surveys@vishay.com | No | 50 | Die, Solder, Glass metal seal cap | X | O | O | O | O | O | N/A | N/A | Please Contact Vpecm.surveys@vishay.com
DISCRETES | METAL DO-5 | HPP | No | Yes | NA | e3 | www.vishay.com | Sn 2-5um | Nickel | Cu | No | N/A | NA | N/A | N/A | NA | Yes | 7c-I,6a,7a | N | Yes | Q3/2005 | Contact vpecm.surveys@vishay.com | No | 50 | Die, Solder, Glass metal seal cap | X | O | O | O | O | O | N/A | N/A | Please Contact Vpecm.surveys@vishay.com
DISCRETES | PLASTIC DO-5 | HPP | No | Yes | NA | e3 | www.vishay.com | Sn 2-5um | Nickel | Cu | No | N/A | NA | N/A | N/A | NA | Yes | 7c-I,6a,7a | N | Yes | Q3/2005 | Contact vpecm.surveys@vishay.com | No | 50 | Die, Solder | X | O | O | O | O | O | N/A | N/A | Please Contact Vpecm.surveys@vishay.com
DISCRETES | ALLOY STUDS - DO-8 | HPP | No | Yes | NA | e4 | www.vishay.com | Ni 2-5um | None | Cu | No | N/A | NA | N/A | N/A | NA | Yes | 6a,7a | N | Yes | Q3/2005 | Contact vpecm.surveys@vishay.com | No | 50 | Solder, Glass metal seal cap | X | O | O | O | O | O | N/A | N/A | Please Contact Vpecm.surveys@vishay.com
DISCRETES | ALLOY STUDS - DO-9 | HPP | No | Yes | NA | e4 | www.vishay.com | Ni 2-5um | None | Cu | No | N/A | NA | N/A | N/A | NA | Yes | 6a,7a | N | Yes | Q3/2005 | Contact vpecm.surveys@vishay.com | No | 50 | Solder, Glass metal seal cap | X | O | O | O | O | O | N/A | N/A | Please Contact Vpecm.surveys@vishay.com
DISCRETES | ROUND BRAZED STUDS - DO-8 | HPP | No | Yes | NA | e4 | www.vishay.com | Ni 2-5um | None | Cu | No | N/A | NA | N/A | N/A | NA | Yes | 6a,7a | N | Yes | Q3/2005 | Contact vpecm.surveys@vishay.com | No | 50 | Solder, Glass metal seal cap | X | O | O | O | O | O | N/A | N/A | Please Contact Vpecm.surveys@vishay.com
DISCRETES | ROUND BRAZED STUDS - DO-9 | HPP | No | Yes | NA | e4 | www.vishay.com | Ni 2-5um | None | Cu | No | N/A | NA | N/A | N/A | NA | Yes | 6a,7a | N | Yes | Q3/2005 | Contact vpecm.surveys@vishay.com | No | 50 | Solder, Glass metal seal cap | X | O | O | O | O | O | N/A | N/A | Please Contact Vpecm.surveys@vishay.com
DISCRETES | COMPRESSED STUDS (DO-30) | HPP | Yes | Yes | NA | e4 | www.vishay.com | Ni 2-5um | None | Cu | No | N/A | NA | N/A | N/A | NA | Yes | 6a | N | Yes | Q3/2005 | Contact vpecm.surveys@vishay.com | No | 50 | Glass metal seal cap | X | O | O | O | O | O | N/A | N/A | Please Contact Vpecm.surveys@vishay.com
DISCRETES | COMPRESSED STUDS (DO-9) | HPP | Yes | Yes | NA | e4 | www.vishay.com | Ni 2-5um | None | Cu | No | N/A | NA | N/A | N/A | NA | Yes | 6a | N | Yes | Q3/2005 | Contact vpecm.surveys@vishay.com | No | 50 | Glass metal seal cap | X | O | O | O | O | O | N/A | N/A | Please Contact Vpecm.surveys@vishay.com
DISCRETES | COMPRESSED STUDS (B-8) | HPP | Yes | Yes | NA | e4 | www.vishay.com | Ni 2-5um | None | Cu | No | N/A | NA | N/A | N/A | NA | Yes | 6a | N | Yes | Q3/2005 | Contact vpecm.surveys@vishay.com | No | 50 | Glass metal seal cap | X | O | O | O | O | O | N/A | N/A | Please Contact Vpecm.surveys@vishay.com
DISCRETES | COMPRESSED STUDS (TO-93C) | HPP | Yes | Yes | NA | e4 | www.vishay.com | Ni 2-5um | None | Cu | No | N/A | NA | N/A | N/A | NA | Yes | NA | N | Yes | Q3/2005 | Contact vpecm.surveys@vishay.com | No | 50 |  | O | O | O | O | O | O | N/A | N/A | Please Contact Vpecm.surveys@vishay.com
DISCRETES | COMPRESSED STUDS (TO-118) | HPP | Yes | Yes | NA | e4 | www.vishay.com | Ni 2-5um | None | Cu | No | N/A | NA | N/A | N/A | NA | Yes | NA | N | Yes | Q3/2005 | Contact vpecm.surveys@vishay.com | No | 50 |  | O | O | O | O | O | O | N/A | N/A | Please Contact Vpecm.surveys@vishay.com
DISCRETES | SQUARE BRAZED STUDS (TO-94) | HPP | No | Yes | NA | e4 | www.vishay.com | Ni 2-5um | None | Cu | No | N/A | NA | N/A | N/A | NA | Yes | 7c-I,6a,7a | N | Yes | Q3/2005 | Contact vpecm.surveys@vishay.com | No | 50 | Die, Solder, Glass metal seal cap | X | O | O | O | O | O | N/A | N/A | Please Contact Vpecm.surveys@vishay.com
DISCRETES | SQUARE BRAZED STUDS (TO-93) | HPP | No | Yes | NA | e4 | www.vishay.com | Ni 2-5um | None | Cu | No | N/A | NA | N/A | N/A | NA | Yes | 7c-I,6a,7a | N | Yes | Q3/2005 | Contact vpecm.surveys@vishay.com | No | 50 | Die, Solder, Glass metal seal cap | X | O | O | O | O | O | N/A | N/A | Please Contact Vpecm.surveys@vishay.com
DISCRETES | TO-48 | HPP | No | Yes | NA | e3 | www.vishay.com | Sn 2-5um | Nickel | Cu | No | N/A | NA | N/A | N/A | NA | Yes | 7c-I,6a,7a | N | Yes | Q3/2005 | Contact vpecm.surveys@vishay.com | No | 50 | Die, Solder, Glass metal seal cap | X | O | O | O | O | O | N/A | N/A | Please Contact Vpecm.surveys@vishay.com
DISCRETES | TO-65 | HPP | No | Yes | NA | e3 | www.vishay.com | Sn 2-5um | Nickel | Cu | No | N/A | NA | N/A | N/A | NA | Yes | 7c-I,6a,7a | N | Yes | Q3/2005 | Contact vpecm.surveys@vishay.com | No | 50 | Die, Solder, Glass metal seal cap | X | O | O | O | O | O | N/A | N/A | Please Contact Vpecm.surveys@vishay.com
DISCRETES | 8AF (B-47) | HPP | No | Yes | NA | e4 | www.vishay.com | Ni 2-5um | None | Cu | No | N/A | NA | N/A | N/A | NA | Yes | 7c-I,7a | N | Yes | Q3/2005 | Contact vpecm.surveys@vishay.com | No | 50 | Solder | X | O | O | O | O | O | N/A | N/A | Please Contact Vpecm.surveys@vishay.com
MODULES | T-MODULES - DIODES | HPP | No | Yes | NA | e4 | www.vishay.com | Ni 2-5um | None | Cu | No | N/A | NA | N/A | N/A | NA | Yes | 7c-I,7a | N | Yes | Q3/2005 | Contact vpecm.surveys@vishay.com | No | 50 | Solder | X | O | O | O | O | O | N/A | N/A | Please Contact Vpecm.surveys@vishay.com
MODULES | T-MODULES - SCRs | HPP | No | Yes | NA | e4 | www.vishay.com | Ni 2-5um | None | Cu | No | N/A | NA | N/A | N/A | NA | Yes | 7c-I,7a | N | Yes | Q3/2005 | Contact vpecm.surveys@vishay.com | No | 50 | Solder | X | O | O | O | O | O | N/A | N/A | Please Contact Vpecm.surveys@vishay.com
MODULES | PACE - PAK | HPP | No | Yes | NA | e4 | www.vishay.com | Ni 2-5um | None | Cu | No | N/A | NA | N/A | N/A | NA | Yes | 7c-I,7a | N | Yes | Q3/2005 | Contact vpecm.surveys@vishay.com | No | 50 | Solder | X | O | O | O | O | O | N/A | N/A | Please Contact Vpecm.surveys@vishay.com
MODULES | INT-A-PAK | HPP | Yes | Yes | NA | e4 | www.vishay.com | Ni 2-5um | None | Cu | No | N/A | NA | N/A | N/A | NA | Yes | NA | N | Yes | Q3/2005 | Contact vpecm.surveys@vishay.com | No | 50 |  | O | O | O | O | O | O | N/A | N/A | Please Contact Vpecm.surveys@vishay.com
MODULES | MAGN-A-PAK | HPP | Yes | Yes | NA | e4 | www.vishay.com | Ni 2-5um | None | Cu | No | N/A | NA | N/A | N/A | NA | Yes | NA | N | Yes | Q3/2005 | Contact vpecm.surveys@vishay.com | No | 50 |  | O | O | O | O | O | O | N/A | N/A | Please Contact Vpecm.surveys@vishay.com
MODULES | SUPER MAGN-A-PAK | HPP | Yes | Yes | NA | e4 | www.vishay.com | Ni 2-5um | None | Cu | No | N/A | NA | N/A | N/A | NA | Yes | NA | N | Yes | Q3/2005 | Contact vpecm.surveys@vishay.com | No | 50 |  | O | O | O | O | O | O | N/A | N/A | Please Contact Vpecm.surveys@vishay.com
MODULES | D-67 R | HPP | No | Yes | NA | e4 | www.vishay.com | Ni 2-5um | None | Cu | No | N/A | NA | N/A | N/A | NA | Yes | 7c-I,6,7a | N | Yes | Q3/2005 | Contact vpecm.surveys@vishay.com | No | 50 | Die, Solder, Terminals | X | O | O | O | O | O | N/A | N/A | Please Contact Vpecm.surveys@vishay.com
MODULES | INT-A-PAK (DBC) | HPP | Yes | Yes | NA | e4 | www.vishay.com | Ni 2-5um | None | Cu | No | N/A | NA | N/A | N/A | NA | Yes | NA | N | Yes | Q3/2005 | Contact vpecm.surveys@vishay.com | No | 50 |  | O | O | O | O | O | O | N/A | N/A | Please Contact Vpecm.surveys@vishay.com
HOCKY - PUKS | A-PUK | HPP | Yes | Yes | NA | e4 | www.vishay.com | Ni 2-5um | None | Cu | No | N/A | NA | N/A | N/A | NA | Yes | NA | N | Yes | Q3/2005 | Contact vpecm.surveys@vishay.com | No | 50 |  | O | O | O | O | O | O | N/A | N/A | Please Contact Vpecm.surveys@vishay.com
HOCKY - PUKS | E-PUK | HPP | Yes | Yes | NA | e4 | www.vishay.com | Ni 2-5um | None | Cu | No | N/A | NA | N/A | N/A | NA | Yes | NA | N | Yes | Q3/2005 | Contact vpecm.surveys@vishay.com | No | 50 |  | O | O | O | O | O | O | N/A | N/A | Please Contact Vpecm.surveys@vishay.com
HOCKY - PUKS | B-PUK | HPP | Yes | Yes | NA | e4 | www.vishay.com | Ni 2-5um | None | Cu | No | N/A | NA | N/A | N/A | NA | Yes | NA | N | Yes | Q3/2005 | Contact vpecm.surveys@vishay.com | No | 50 |  | O | O | O | O | O | O | N/A | N/A | Please Contact Vpecm.surveys@vishay.com
HOCKY - PUKS | K-PUK | HPP | Yes | Yes | NA | e4 | www.vishay.com | Ni 2-5um | None | Cu | No | N/A | NA | N/A | N/A | NA | Yes | NA | N | Yes | Q3/2005 | Contact vpecm.surveys@vishay.com | No | 50 |  | O | O | O | O | O | O | N/A | N/A | Please Contact Vpecm.surveys@vishay.com
HOCKY - PUKS | T-PUK | HPP | Yes | Yes | NA | e4 | www.vishay.com | Ni 2-5um | None | Cu | No | N/A | NA | N/A | N/A | NA | Yes | NA | N | Yes | Q3/2005 | Contact vpecm.surveys@vishay.com | No | 50 |  | O | O | O | O | O | O | N/A | N/A | Please Contact Vpecm.surveys@vishay.com
SMA | SMA | HPP | Yes | Yes | Q2/2007 | e3 | www.vishay.com | Sn | N/A | Cu alloy | No | MSL1 | Yes | 260C | 10 | 3 | Yes | 7a | Yes | Yes | Q2/2007 | Contact vpecm.surveys@vishay.com | No | 50 | Die Attach | X | O | O | O | O | O | N/A | N/A | Please Contact Vpecm.surveys@vishay.com
SMA | SMB | HPP | Yes | Yes | Q2/2007 | e3 | www.vishay.com | Sn | N/A | Cu alloy | No | MSL1 | Yes | 260C | 10 | 3 | Yes | 7a | Yes | Yes | Q2/2007 | Contact vpecm.surveys@vishay.com | No | 50 | Die Attach | X | O | O | O | O | O | N/A | N/A | Please Contact Vpecm.surveys@vishay.com
SMA | SMC | HPP | Yes | Yes | Q2/2007 | e3 | www.vishay.com | Sn | N/A | Cu alloy | No | MSL1 | Yes | 260C | 10 | 3 | Yes | 7a | Yes | Yes | Q2/2007 | Contact vpecm.surveys@vishay.com | No | 50 | Die Attach | X | O | O | O | O | O | N/A | N/A | Please Contact Vpecm.surveys@vishay.com
SMA | AXIAL DO-41 | HPP | Yes | Yes | Q2/2007 | e3 | www.vishay.com | Sn | N/A | Cu alloy | No | N/A | Yes | N/A | N/A | NA | Yes | 7a | Yes | Yes | Q2/2007 | Contact vpecm.surveys@vishay.com | No | 50 | Die Attach | X | O | O | O | O | O | N/A | N/A | Please Contact Vpecm.surveys@vishay.com
SMA | DO-201 | HPP | Yes | Yes | Q2/2007 | e3 | www.vishay.com | Sn | N/A | Cu alloy | No | N/A | Yes | N/A | N/A | NA | Yes | 7a | Yes | Yes | Q2/2007 | Contact vpecm.surveys@vishay.com | No | 50 | Die Attach | X | O | O | O | O | O | N/A | N/A | Please Contact Vpecm.surveys@vishay.com
DO204 | DO-204AR | HPP | Yes | Yes | Q2/2007 | e3 | www.vishay.com | Sn | N/A | Cu alloy | No | N/A | Yes | N/A | N/A | NA | Yes | 7a | Yes | Yes | Q2/2007 | Contact vpecm.surveys@vishay.com | No | 50 | Die Attach | X | O | O | O | O | O | N/A | N/A | Please Contact Vpecm.surveys@vishay.com
SOD-SOT | SOD123 | HPP | Yes | No | Q2/2007 | e3 | NA | Sn | N/A | Cu alloy | No | MSL1 | Yes | 260C | 10 | 3 | Yes | NA | Yes | NO | Q2/2007 | Contact vpecm.surveys@vishay.com | No | 50 |  | O | O | O | O | O | O | PCN-HPP-011-2009-Rev-00 | 2009-10-05 | Please Contact Vpecm.surveys@vishay.com
SOD-SOT | SOD323 | HPP | Yes | No | Q2/2007 | e3 | NA | Sn | N/A | Cu alloy | No | MSL1 | Yes | 260C | 10 | 3 | Yes | NA | Yes | NO | Q2/2007 | Contact vpecm.surveys@vishay.com | No | 50 |  | O | O | O | O | O | O | PCN-HPP-011-2009-Rev-00 | 2009-10-05 | Please Contact Vpecm.surveys@vishay.com
SOD-SOT | SOT23 | HPP | Yes | No | Q2/2007 | e3 | NA | Sn | N/A | Cu alloy | No | MSL1 | Yes | 260C | 10 | 3 | Yes | NA | Yes | NO | Q2/2007 | Contact vpecm.surveys@vishay.com | No | 50 |  | O | O | O | O | O | O | PCN-HPP-011-2009-Rev-00 | 2009-10-05 | Please Contact Vpecm.surveys@vishay.com
SOD-SOT | SOT323 | HPP | Yes | No | Q2/2007 | e3 | NA | Sn | N/A | Cu alloy | No | MSL1 | Yes | 260C | 10 | 3 | Yes | NA | Yes | NO | Q2/2007 | Contact vpecm.surveys@vishay.com | No | 50 |  | O | O | O | O | O | O | PCN-HPP-011-2009-Rev-00 | 2009-10-05 | Please Contact Vpecm.surveys@vishay.com
SOT223 | SOT223 | HPP | Yes | No | Q2/2007 | e3 | NA | Sn | N/A | Cu alloy | No | MSL1 | Yes | 260C | 10 | 3 | Yes | 7a | Yes | NO | Q2/2007 | Contact vpecm.surveys@vishay.com | No | 50 |  | X | O | O | O | O | O | PCN-HPP-011-2009-Rev-00 | 2009-10-05 | Please Contact Vpecm.surveys@vishay.com
DPAK | DPAK | HPP | Yes | Yes | Q2/2007 | e3 | www.vishay.com | Sn | Nickel | Cu alloy | No | MSL1 | Yes | 260C | 10 | 3 | Yes | 7a | Yes | Yes | Q2/2007 | Contact vpecm.surveys@vishay.com | No | 50 | Die Attach | X | O | O | O | O | O | N/A | N/A | Please Contact Vpecm.surveys@vishay.com
XIAN DISCRETES | POWIRTAB | HPP | Yes | Yes | Q2/2007 | e3 | www.vishay.com | Sn | Nickel | Cu alloy | No | N/A | Yes | N/A | N/A | NA | Yes | NA | Yes | Yes | Q2/2007 | Contact vpecm.surveys@vishay.com | No | 50 |  | O | O | O | O | O | O | N/A | N/A | Please Contact Vpecm.surveys@vishay.com
XIAN DISCRETES | TO-220 | HPP | Yes | Yes | Q2/2007 | e3 | www.vishay.com | Sn | Nickel | Cu alloy | No | N/A | Yes | N/A | N/A | NA | Yes | NA | Yes | Yes | Q2/2007 | Contact vpecm.surveys@vishay.com | No | 50 |  | O | O | O | O | O | O | N/A | N/A | Please Contact Vpecm.surveys@vishay.com
XIAN DISCRETES | TO-247 | HPP | Yes | Yes | Q2/2007 | e3 | www.vishay.com | Sn | Nickel | Cu alloy | No | N/A | Yes | N/A | N/A | NA | Yes | NA | Yes | Yes | Q2/2007 | Contact vpecm.surveys@vishay.com | No | 50 |  | O | O | O | O | O | O | N/A | N/A | Please Contact Vpecm.surveys@vishay.com
XIAN DISCRETES | SUPPER-247 | HPP | Yes | Yes | Q2/2007 | e3 | www.vishay.com | Sn | Nickel | Cu alloy | No | N/A | Yes | N/A | N/A | NA | Yes | NA | Yes | Yes | Q2/2007 | Contact vpecm.surveys@vishay.com | No | 50 |  | O | O | O | O | O | O | N/A | N/A | Please Contact Vpecm.surveys@vishay.com
XIAN DISCRETES | TO220-FULLPAK | HPP | Yes | Yes | Q2/2007 | e3 | www.vishay.com | Sn | Nickel | Cu alloy | No | N/A | Yes | N/A | N/A | NA | Yes | NA | Yes | Yes | Q2/2007 | Contact vpecm.surveys@vishay.com | No | 50 |  | O | O | O | O | O | O | N/A | N/A | Please Contact Vpecm.surveys@vishay.com
XIAN DISCRETES | D2PAKPBF | HPP | Yes | Yes | Q2/2007 | e3 | www.vishay.com | Sn | Nickel | Cu alloy | No | MSL1 | Yes | 260C | 10 | 3 | Yes | 7c-I | Yes | Yes | Q2/2007 | Contact vpecm.surveys@vishay.com | No | 50 | Die Attach | X | O | O | O | O | O | N/A | N/A | Please Contact Vpecm.surveys@vishay.com
MODULES - IGBT | SIP (six pack inverter) | HPP | Yes | Yes | Q2/2005 | e3 | www.vishay.com | Sn | Ni 2-5um | Cu | No | N/A | NA | N/A | N/A | NA | Yes | NA | N | Yes | Q2/2005 | Contact vpecm.surveys@vishay.com | No | 50 |  | O | O | O | O | O | O | N/A | N/A | Please Contact Vpecm.surveys@vishay.com
MODULES - IGBT | SIP (custom configurations) | HPP | Yes | Yes | Q2/2005 | e3 | www.vishay.com | Sn | Ni 2-5um | Cu | No | N/A | NA | N/A | N/A | NA | Yes | NA | N | Yes | Q2/2005 | Contact vpecm.surveys@vishay.com | No | 50 |  | O | O | O | O | O | O | N/A | N/A | Please Contact Vpecm.surveys@vishay.com
MODULES - IGBT | MTP Half-bridge | HPP | Yes | Yes | Q2/2005 | e3 | www.vishay.com | Sn | Ni 2-5um | Cu | No | N/A | NA | N/A | N/A | NA | Yes | NA | N | Yes | Q2/2005 | Contact vpecm.surveys@vishay.com | No | 50 |  | O | O | O | O | O | O | N/A | N/A | Please Contact Vpecm.surveys@vishay.com
MODULES - IGBT | MTP Full-bridge | HPP | Yes | Yes | Q2/2005 | e3 | www.vishay.com | Sn | Ni 2-5um | Cu | No | N/A | NA | N/A | N/A | NA | Yes | NA | N | Yes | Q2/2005 | Contact vpecm.surveys@vishay.com | No | 50 |  | O | O | O | O | O | O | N/A | N/A | Please Contact Vpecm.surveys@vishay.com
MODULES - IGBT | MTP Chopper | HPP | Yes | Yes | Q2/2005 | e3 | www.vishay.com | Sn | Ni 2-5um | Cu | No | N/A | NA | N/A | N/A | NA | Yes | NA | N | Yes | Q2/2005 | Contact vpecm.surveys@vishay.com | No | 50 |  | O | O | O | O | O | O | N/A | N/A | Please Contact Vpecm.surveys@vishay.com
MODULES - IGBT | MTP Customized configuration | HPP | Yes | Yes | Q2/2005 | e3 | www.vishay.com | Sn | Ni 2-5um | Cu | No | N/A | NA | N/A | N/A | NA | Yes | NA | N | Yes | Q2/2005 | Contact vpecm.surveys@vishay.com | No | 50 |  | O | O | O | O | O | O | N/A | N/A | Please Contact Vpecm.surveys@vishay.com
MODULES - IGBT | IAP Half-bridge | HPP | Yes | Yes | Q2/2005 | NA | www.vishay.com | Ni 2-5um | None | Cu | No | N/A | NA | N/A | N/A | NA | Yes | NA | N | Yes | Q2/2005 | Contact vpecm.surveys@vishay.com | No | 50 |  | O | O | O | O | O | O | N/A | N/A | Please Contact Vpecm.surveys@vishay.com
MODULES - IGBT | IAP Single Switch | HPP | Yes | Yes | Q2/2005 | NA | www.vishay.com | Ni 2-5um | None | Cu | No | N/A | NA | N/A | N/A | NA | Yes | NA | N | Yes | Q2/2005 | Contact vpecm.surveys@vishay.com | No | 50 |  | O | O | O | O | O | O | N/A | N/A | Please Contact Vpecm.surveys@vishay.com
MODULES - IGBT | IAP Customized configuration | HPP | Yes | Yes | Q2/2005 | NA | www.vishay.com | Ni 2-5um | None | Cu | No | N/A | NA | N/A | N/A | NA | Yes | NA | N | Yes | Q2/2005 | Contact vpecm.surveys@vishay.com | No | 50 |  | O | O | O | O | O | O | N/A | N/A | Please Contact Vpecm.surveys@vishay.com
MODULES - IGBT | ECONO-2 6-pak Inverter | HPP | Yes | Yes | Q2/2005 | e3 | www.vishay.com | Sn | Ni 2-5um | Cu | No | N/A | NA | N/A | N/A | NA | Yes | NA | N | Yes | Q2/2005 | Contact vpecm.surveys@vishay.com | No | 50 |  | O | O | O | O | O | O | N/A | N/A | Please Contact Vpecm.surveys@vishay.com
MODULES - IGBT | ECONO-2 4-Pak | HPP | Yes | Yes | Q2/2005 | e3 | www.vishay.com | Sn | Ni 2-5um | Cu | No | N/A | NA | N/A | N/A | NA | Yes | NA | N | Yes | Q2/2005 | Contact vpecm.surveys@vishay.com | No | 50 |  | O | O | O | O | O | O | N/A | N/A | Please Contact Vpecm.surveys@vishay.com
MODULES - IGBT | ECONO-2 PIM (Bridge-Brake-Inverter) | HPP | Yes | Yes | Q2/2005 | e3 | www.vishay.com | Sn | Ni 2-5um | Cu | No | N/A | NA | N/A | N/A | NA | Yes | NA | N | Yes | Q2/2005 | Contact vpecm.surveys@vishay.com | No | 50 |  | O | O | O | O | O | O | N/A | N/A | Please Contact Vpecm.surveys@vishay.com
MODULES - IGBT | ECONO-2 Customized configuration | HPP | Yes | Yes | Q2/2005 | e3 | www.vishay.com | Sn | Ni 2-5um | Cu | No | N/A | NA | N/A | N/A | NA | Yes | NA | N | Yes | Q2/2005 | Contact vpecm.surveys@vishay.com | No | 50 |  | O | O | O | O | O | O | N/A | N/A | Please Contact Vpecm.surveys@vishay.com
MODULES - IGBT | SOT227 Single Switch | HPP | Yes | Yes | Q2/2005 | NA | www.vishay.com | Ni 2-5um | None | Cu | No | N/A | NA | N/A | N/A | NA | Yes | NA | N | Yes | Q2/2005 | Contact vpecm.surveys@vishay.com | No | 50 |  | O | O | O | O | O | O | N/A | N/A | Please Contact Vpecm.surveys@vishay.com
MODULES - IGBT | SOT227 Chopper | HPP | Yes | Yes | Q2/2005 | NA | www.vishay.com | Ni 2-5um | None | Cu | No | N/A | NA | N/A | N/A | NA | Yes | NA | N | Yes | Q2/2005 | Contact vpecm.surveys@vishay.com | No | 50 |  | O | O | O | O | O | O | N/A | N/A | Please Contact Vpecm.surveys@vishay.com
MODULES Diodes -SCR | AAP Common cathode | HPP | Yes | Yes | Q2/2005 | NA | www.vishay.com | Ni Plated 2-5um | None | Cu | No | N/A | NA | N/A | N/A | NA | Yes | 7c-I | N | Yes | Q2/2005 | Contact vpecm.surveys@vishay.com | No | 50 | Die | X | O | O | O | O | O | N/A | N/A | Please Contact Vpecm.surveys@vishay.com
MODULES Diodes -SCR | AAP Common Anode | HPP | Yes | Yes | Q2/2005 | NA | www.vishay.com | Ni Plated 2-5um | None | Cu | No | N/A | NA | N/A | N/A | NA | Yes | 7c-I | N | Yes | Q2/2005 | Contact vpecm.surveys@vishay.com | No | 50 | Die | X | O | O | O | O | O | N/A | N/A | Please Contact Vpecm.surveys@vishay.com
MODULES Diodes -SCR | AAP Half Bridge | HPP | Yes | Yes | Q2/2005 | NA | www.vishay.com | Ni Plated 2-5um | None | Cu | No | N/A | NA | N/A | N/A | NA | Yes | 7c-I | N | Yes | Q2/2005 | Contact vpecm.surveys@vishay.com | No | 50 | Die | X | O | O | O | O | O | N/A | N/A | Please Contact Vpecm.surveys@vishay.com
MODULES Diodes -SCR | AAP Doubler | HPP | Yes | Yes | Q2/2005 | NA | www.vishay.com | Ni Plated 2-5um | None | Cu | No | N/A | NA | N/A | N/A | NA | Yes | 7c-I | N | Yes | Q2/2005 | Contact vpecm.surveys@vishay.com | No | 50 | Die | X | O | O | O | O | O | N/A | N/A | Please Contact Vpecm.surveys@vishay.com
MODULES Diodes -SCR | AAP Schottky | HPP | Yes | Yes | Q2/2005 | NA | www.vishay.com | Ni Plated 2-5um | None | Cu | No | N/A | NA | N/A | N/A | NA | Yes | NA | N | Yes | Q2/2005 | Contact vpecm.surveys@vishay.com | No | 50 |  | O | O | O | O | O | O | N/A | N/A | Please Contact Vpecm.surveys@vishay.com
MODULES Diodes -SCR | AAP Ultrafast diode | HPP | Yes | Yes | Q2/2005 | NA | www.vishay.com | Ni Plated 2-5um | None | Cu | No | N/A | NA | N/A | N/A | NA | Yes | NA | N | Yes | Q2/2005 | Contact vpecm.surveys@vishay.com | No | 50 |  | O | O | O | O | O | O | N/A | N/A | Please Contact Vpecm.surveys@vishay.com
MODULES Diodes -SCR | IAP Common Anode | HPP | Yes | Yes | Q2/2005 | NA | www.vishay.com | Ni 2-5um | None | Cu | No | N/A | NA | N/A | N/A | NA | Yes | 7c-I | N | Yes | Q2/2005 | Contact vpecm.surveys@vishay.com | No | 50 | Die | X | O | O | O | O | O | N/A | N/A | Please Contact Vpecm.surveys@vishay.com
MODULES Diodes -SCR | IAP Common Cathode | HPP | Yes | Yes | Q2/2005 | NA | www.vishay.com | Ni 2-5um | None | Cu | No | N/A | NA | N/A | N/A | NA | Yes | 7c-I | N | Yes | Q2/2005 | Contact vpecm.surveys@vishay.com | No | 50 | Die | X | O | O | O | O | O | N/A | N/A | Please Contact Vpecm.surveys@vishay.com
MODULES Diodes -SCR | IAP Half Bridge | HPP | Yes | Yes | Q2/2005 | NA | www.vishay.com | Ni 2-5um | None | Cu | No | N/A | NA | N/A | N/A | NA | Yes | 7c-I | N | Yes | Q2/2005 | Contact vpecm.surveys@vishay.com | No | 50 | Die | X | O | O | O | O | O | N/A | N/A | Please Contact Vpecm.surveys@vishay.com
MODULES Diodes -SCR | IAP Doubler | HPP | Yes | Yes | Q2/2005 | NA | www.vishay.com | Ni 2-5um | None | Cu | No | N/A | NA | N/A | N/A | NA | Yes | 7c-I | N | Yes | Q2/2005 | Contact vpecm.surveys@vishay.com | No | 50 | Die | X | O | O | O | O | O | N/A | N/A | Please Contact Vpecm.surveys@vishay.com
MODULES Diodes -SCR | IAP Ultrafast diode | HPP | Yes | Yes | Q2/2005 | NA | www.vishay.com | Ni 2-5um | None | Cu | No | N/A | NA | N/A | N/A | NA | Yes | NA | N | Yes | Q2/2005 | Contact vpecm.surveys@vishay.com | No | 50 | Die | X | O | O | O | O | O | N/A | N/A | Please Contact Vpecm.surveys@vishay.com
MODULES Diodes -SCR | MTK 3 Ph diodes bridge | HPP | Yes | Yes | Q2/2005 | NA | www.vishay.com | Ni 2-5um | None | Cu | No | N/A | NA | N/A | N/A | NA | Yes | 6 ( b)7c-I | N | Yes | Q2/2005 | Contact vpecm.surveys@vishay.com | No | 50 | Die | X | O | O | O | O | O | N/A | N/A | Please Contact Vpecm.surveys@vishay.com
MODULES Diodes -SCR | MTK AC switch | HPP | Yes | Yes | Q2/2005 | NA | www.vishay.com | Ni 2-5um | None | Cu | No | N/A | NA | N/A | N/A | NA | Yes | 6 ( b)7c-I | N | Yes | Q2/2005 | Contact vpecm.surveys@vishay.com | No | 50 | Die | X | O | O | O | O | O | N/A | N/A | Please Contact Vpecm.surveys@vishay.com
MODULES Diodes -SCR | MTK 3 ph Bridges Semi/Total controlled | HPP | Yes | Yes | Q2/2005 | NA | www.vishay.com | Ni 2-5um | None | Cu | No | N/A | NA | N/A | N/A | NA | Yes | 6 ( b)7c-I | N | Yes | Q2/2005 | Contact vpecm.surveys@vishay.com | No | 50 | Die | X | O | O | O | O | O | N/A | N/A | Please Contact Vpecm.surveys@vishay.com
MODULES Diodes -SCR | MTP 3phase diodes bridges | HPP | Yes | Yes | Q2/2005 | e3 | www.vishay.com | Sn | Ni 2-5um | Cu | No | N/A | NA | N/A | N/A | NA | Yes | 7c-I | N | Yes | Q2/2005 | Contact vpecm.surveys@vishay.com | No | 50 | Die | X | O | O | O | O | O | N/A | N/A | Please Contact Vpecm.surveys@vishay.com
MODULES Diodes -SCR | SOT227 single rectifier | HPP | Yes | Yes | Q2/2005 | NA | www.vishay.com | Ni 2-5um | None | Cu | No | N/A | NA | N/A | N/A | NA | Yes | 7c-I | N | Yes | Q2/2005 | Contact vpecm.surveys@vishay.com | No | 50 | Die | X | O | O | O | O | O | N/A | N/A | Please Contact Vpecm.surveys@vishay.com
MODULES Diodes -SCR | SOT227 Ultrafast diodes | HPP | Yes | Yes | Q2/2005 | NA | www.vishay.com | Ni 2-5um | None | Cu | No | N/A | NA | N/A | N/A | NA | Yes | NA | N | Yes | Q2/2005 | Contact vpecm.surveys@vishay.com | No | 50 |  | O | O | O | O | O | O | N/A | N/A | Please Contact Vpecm.surveys@vishay.com
MODULES Diodes -SCR | SOT227 Custom configurations | HPP | Yes | Yes | Q2/2005 | NA | www.vishay.com | Ni 2-5um | None | Cu | No | N/A | NA | N/A | N/A | NA | Yes | 7c-I | N | Yes | Q2/2005 | Contact vpecm.surveys@vishay.com | No | 50 | Die | X | O | O | O | O | O | N/A | N/A | Please Contact Vpecm.surveys@vishay.com
MODULES Diodes -SCR | TO244 Schottky | HPP | Yes | Yes | Q2/2005 | NA | www.vishay.com | Ni 2-5um | Cu | Cu | No | N/A | NA | N/A | N/A | NA | Yes | 6 (b) | N | Yes | Q2/2005 | Contact vpecm.surveys@vishay.com | No | 50 |  | O | O | O | O | O | O | N/A | N/A | Please Contact Vpecm.surveys@vishay.com
MODULES Diodes -SCR | TO244 Ultrafast diodes | HPP | Yes | Yes | Q2/2005 | NA | www.vishay.com | Ni 2-5um | Cu | Cu | No | N/A | NA | N/A | N/A | NA | Yes | 6(b) | N | Yes | Q2/2005 | Contact vpecm.surveys@vishay.com | No | 50 |  | O | O | O | O | O | O | N/A | N/A | Please Contact Vpecm.surveys@vishay.com
MODULES Diodes -SCR | HALF-PAK Scottky | HPP | Yes | Yes | Q2/2005 | NA | www.vishay.com | Ni 2-5um | None | Cu | No | N/A | NA | N/A | N/A | NA | Yes | 6 ( c) | N | Yes | Q2/2005 | Contact vpecm.surveys@vishay.com | No | 50 |  | O | O | O | O | O | O | N/A | N/A | Please Contact Vpecm.surveys@vishay.com
MODULES Diodes -SCR | HALF-PAK Ultrafast diodes | HPP | Yes | Yes | Q2/2005 | NA | www.vishay.com | Ni 2-5um | None | Cu | No | N/A | NA | N/A | N/A | NA | Yes | 6 ( c) | N | Yes | Q2/2005 | Contact vpecm.surveys@vishay.com | No | 50 |  | O | O | O | O | O | O | N/A | N/A | Please Contact Vpecm.surveys@vishay.com
Notes:
NA indicates that the item is not applicable (I.e. not converting to Pb-Free)
○：表示该有毒有害物质在该部件所有均质材料中的含量均在SJ/T11363-2006 标准规定的限量要求以下。 indicate all homogeneous materials’ hazardous substances content are below the ST/T11363-2006 MCV limit
×：表示该有毒有害物质至少在该部件的某一均质材料中的含量超出SJ/T11363-2006标准规定的限量要求。indicates that the hazardous substance content contained in any one of the homogeneous materials of the part exceeded the MCV limits specified in the Standard SJ/T 11363-2006
This Document is subjected to change without notice