## Resistor Pb-Free Summary Sheet
LEAD FREE MATRIX - RESISTORS & PLASMA DISPLAY Last Update:21 Jan 2023
Product Description |  |  | IPC/JEDEC Standard 609A - Pb Free "2nd-Level Interconnect" Status | [8 empty] | Soldering & Reflow Profile |  |  |  |  | RoHS II Status | [5 empty] | China Pollution Act Information (SJ/T 11364-2014) - China RoHS II Status | [8 empty] | PCN Status
Technology/ Product Line | Product Family | Vishay Division | Pb-free Qualification Report Available (Yes/No) | Pb-free Samples Available (Yes/No) | Pb-free Mass Production (Q/Y) | Pb/Pb-free Material Code Marking | How to Order Lead Free Part (Web) | Termination Plating Finish | Plating Underlayer | Terminals Base Material/Alloy | Tin Lead (SnPb) Products/Termination available (Yes/No) | J-STD-020 Moisture Sensitivity Level Rating | Backward Compatibility | Peak Reflow Temperature (Deg C) | Time @ Peak Reflow Temperature (sec) | Maximum Number of Cycles Allowed @ Peak Reflow Temperature | RoHS II Compliant (Yes/No/YwE) | Exemptions Used (Exemption # only) | RoHS II Qualification Report Available (Yes/No) | RoHS II Compliant Samples Available (Yes/No) | RoHS II Compliant Mass Production (Q/Y) | Phthalate substances Present (DEHP/BBP/DBP/DIBP) | China ROHS Compliant (YES/NO) 符合 中国 RoHS (是/否) | EPUP (YEARS) 环保使用期限 (年) | Location of Hazardous Substance(s) 有毒有害物质 所在部件 | Pb 铅 X for C>MCV O for C<MCV 0,1 wt% (SJ/T11363-2006) | Hg 汞 X for C>MCV O for C<MCV 0,1 wt% (SJ/T11363-2006) | Cd 镉 X for C>MCV O for C<MCV 0,01 wt% (SJ/T11363-2006) | Cr(VI) 六价铬 X for C>MCV O for C<MCV 0,1 wt% (SJ/T11363-2006) | PBB 多溴联苯 X for C>MCV O for C<MCV 0,1 wt% (SJ/T11363-2006) | PBDE 多溴二苯醚 X for C>MCV O for C<MCV 0,1 wt% (SJ/T11363-2006) | Product Change Notification No#. / Ref# | Product Change Notification Date
FILM RESISTORS - METAL
Leaded Film | SFR25 / SFR25H / SFR16S | BC | Yes | Yes | 2004-08-01 | e3 | Please refer datasheet on www.vishay.com | 100 % Sn | N/A | Copper | No | Not Moisture Sensitive | Yes | 260°C | 40 | 3 | Yes | N/A | Yes | Yes | 2004-08-01 | No | Yes | - | - | O | O | O | O | O | O
Leaded Film | NFR25 / NFR25H | BC | Yes | Yes | 2004-08-01 | e3 | Please refer datasheet on www.vishay.com | 100 % Sn | N/A | Copper | No | Not Moisture Sensitive | Yes | 260°C | 40 | 3 | Yes | N/A | Yes | Yes | 2004-08-01 | No | Yes | - | - | O | O | O | O | O | O
Leaded Film | PR01 / PR02 / PR03 | BC | Yes | Yes | Oct 2004 | e3 | Please refer datasheet on www.vishay.com | 100 % Sn | N/A | Copper | No | Not Moisture Sensitive | Yes | 260°C | 40 | 3 | Yes | N/A | Yes | Yes | 2004-10-01 | No | Yes | - | - | O | O | O | O | O | O
Leaded Film | HVR25 / HVR37 | BC | Yes | Yes | Q2 2008 | e3 | Please refer datasheet on www.vishay.com | 100 % Sn | N/A | Copper | No | Not Moisture Sensitive | Yes | 260°C | 40 | 3 | Yes | N/A | Yes | Yes | Q2 2008 | No | Yes | - | - | O | O | O | O | O | O
Leaded Film | UXA.. / UXB.. / UXE.. | BE | No | Yes | Oct 2004 | e3 | Please refer datasheet on www.vishay.com | 100 % Sn | N/A | Copper | No | Not Moisture Sensitive | Yes | 260°C | 40 | 3 | Yes | N/A | No | Yes | 2004-10-01 | No | Yes | - | - | O | O | O | O | O | O
Leaded Film | MPR.. | BE | Yes | Yes | 2004-09-01 | e3 | Please refer datasheet on www.vishay.com | 100 % Sn | N/A | Copper | No | Not Moisture Sensitive | Yes | 260°C | 40 | 3 | Yes | N/A | Yes | Yes | 04 36 | No | Yes | - | - | O | O | O | O | O | O
Leaded Film | MBA.. / MBB.. / MBE.. Prof. | BE | Yes | Yes | All date codes | e3 | Please refer datasheet on www.vishay.com | 100 % Sn | N/A | Copper | No | Not Moisture Sensitive | Yes | 260°C | 40 | 3 | Yes | N/A | Yes | Yes | 1905-06-02 | No | Yes | - | - | O | O | O | O | O | O
Leaded Film | CBB0207 | BE | No | Yes | All date codes | e3 | Please refer datasheet on www.vishay.com | 100 % Sn | N/A | Copper | No | Not Moisture Sensitive | Yes | 260°C | 40 | 3 | Yes | N/A | No | Yes | 1905-06-02 | No | Yes | - | - | O | O | O | O | O | O
Leaded Film | MBA.. /MBB.. /MBE.. Prec. | BE | Yes | Yes | All date codes | e3 | Please refer datasheet on www.vishay.com | 100 % Sn | N/A | Copper | No | Not Moisture Sensitive | Yes | 260°C | 40 | 3 | Yes | N/A | Yes | Yes | 1905-06-02 | No | Yes | - | - | O | O | O | O | O | O
Leaded Film | MBA0204HF | BE | Yes | Yes | All date codes | e3 | Please refer datasheet on www.vishay.com | 100 % Sn | N/A | Copper | No | Not Moisture Sensitive | Yes | 260°C | 40 | 3 | Yes | N/A | Yes | Yes | 1905-06-02 | No | Yes | - | - | O | O | O | O | O | O
Leaded Film | MRS16 / MRS25 | BE | Yes | Yes | All date codes | e3 | Please refer datasheet on www.vishay.com | 100 % Sn | N/A | Copper | No | Not Moisture Sensitive | Yes | 260°C | 40 | 3 | Yes | N/A | Yes | Yes | 1905-06-21 | No | Yes | - | - | O | O | O | O | O | O
Leaded Film | CCF-55 / -07 e3 | DR | Yes | Yes | May 2005 | e3 | Please refer datasheet on www.vishay.com | 100 % Sn | N/A | Copper | No | Not Moisture Sensitive | Yes | 260°C | 40 | 3 | Yes | N/A | Yes | Yes | 2005-05-01 | No | Yes | - | - | O | O | O | O | O | O
Leaded Film | SMA0309, SMA0411, SMA0411HF | DR | No | Yes | 2004-09-01 | e3 | Please refer datasheet on www.vishay.com | 100 % Sn | N/A | Copper | No | Not Moisture Sensitive | Yes | 260°C | 40 | 3 | Yes | N/A | No | Yes | 2005-05-01 | No | Yes | - | - | O | O | O | O | O | O
Leaded Film | SMA0204, SMA0204HF, SMA0207, SMA0207HF | DR | Yes | Yes | 2004-09-01 | e3 | Please refer datasheet on www.vishay.com | 100 % Sn | N/A | Copper | No | Not Moisture Sensitive | Yes | 260°C | 40 | 3 | Yes | N/A | Yes | Yes | 2004-09-01 | No | Yes | - | - | O | O | O | O | O | O
Leaded Film | OMA0204, OMA0207, HMA0207, ZMA0411 | DR | No | Yes | 2004-09-01 | e3 | Please refer datasheet on www.vishay.com | 100 % Sn | N/A | Copper | No | Not Moisture Sensitive | Yes | 260°C | 40 | 3 | Yes | N/A | No | Yes | 2004-09-01 | No | Yes | - | - | O | O | O | O | O | O
Leaded Film | MK4, MK5, MK8 | DR | No | Yes | 2004-09-01 | e3 | Please refer datasheet on www.vishay.com | 100 % Sn | N/A | Copper | No | Not Moisture Sensitive | Yes | 260°C | 40 | 3 | Yes | N/A | No | Yes | 2004-09-01 | No | Yes | - | - | O | O | O | O | O | O
Leaded Film | PMA0207 | DR | No | Yes | 2004-09-01 | e3 | Please refer datasheet on www.vishay.com | 100 % Sn | N/A | Copper | No | Not Moisture Sensitive | Yes | 260°C | 40 | 3 | Yes | N/A | No | Yes | 2004-09-01 | No | Yes | - | - | O | O | O | O | O | O
Leaded Film | NMA0207, NMA0411, NK4, NK5 | DR | No | Yes | 2004-09-01 | e3 | Please refer datasheet on www.vishay.com | 100 % Sn | N/A | Copper | No | Not Moisture Sensitive | Yes | 260°C | 40 | 3 | Yes | N/A | No | Yes | 2004-09-01 | No | Yes | - | - | O | O | O | O | O | O
Leaded Film | NMA0207Si, NMA0309Si, NMA0411Si | DR | No | Yes | 2004-09-01 | e3 | Please refer datasheet on www.vishay.com | 100 % Sn | N/A | Copper | No | Not Moisture Sensitive | Yes | 260°C | 40 | 3 | Yes | N/A | No | Yes | 2004-09-01 | No | Yes | - | - | O | O | O | O | O | O
Leaded Film | SXA0411, SXA0617, SXA0922, SXA0933 | DR | No | Yes | 2004-09-01 | e3 | Please refer datasheet on www.vishay.com | 100 % Sn | N/A | Copper | No | Not Moisture Sensitive | Yes | 260°C | 40 | 3 | Yes | N/A | No | Yes | 2004-09-01 | No | Yes | - | - | O | O | O | O | O | O
Leaded Film | LCA0204, LCA0207, LCA0411, LCA0617, LCA0922, LCA0933 | DR | Yes | Yes | 2004-09-01 | e3 | Please refer datasheet on www.vishay.com | 100 % Sn | N/A | Copper | No | Not Moisture Sensitive | Yes | 260°C | 40 | 3 | Yes | N/A | Yes | Yes | 2004-09-01 | No | Yes | - | - | O | O | O | O | O | O
Leaded Film | LCA0207Si, LCA0411Si, LCA0617Si | DR | Yes | Yes | 2004-09-01 | e3 | Please refer datasheet on www.vishay.com | 100 % Sn | N/A | Copper | No | Not Moisture Sensitive | Yes | 260°C | 40 | 3 | Yes | N/A | Yes | Yes | 2004-09-01 | No | Yes | - | - | O | O | O | O | O | O
Leaded Film | WK2, WK4, WK5, WR4, WR5 | DR | Yes | Yes | 2004-09-01 | e3 | Please refer datasheet on www.vishay.com | 100 % Sn | N/A | Copper | No | Not Moisture Sensitive | Yes | 260°C | 40 | 3 | Yes | N/A | Yes | Yes | 2004-09-01 | No | Yes | - | - | O | O | O | O | O | O
MELF | MMU../MMA../MMB.. | BE | Yes | Yes | All date codes | e3 | Please refer datasheet on www.vishay.com | 100 % Sn | Ni, Cu, NiP | Steel | No | Not Moisture Sensitive | Yes | 260°C | 40 | 3 | Yes | N/A | Yes | Yes | 1905-06-05 | No | Yes | - | - | O | O | O | O | O | O
MELF | UMA../UMB.. | BE | Yes | Yes | All date codes | e3 | Please refer datasheet on www.vishay.com | 100 % Sn | Ni, Cu, NiP | Steel | No | Not Moisture Sensitive | Yes | 260°C | 40 | 3 | Yes | N/A | Yes | Yes | 1905-06-05 | No | Yes | - | - | O | O | O | O | O | O
MELF | SMM0204 / OMM0204 | DR | Yes | Yes | May 2005 | e3 | Please refer datasheet on www.vishay.com | 100 % Sn | Ni, Cu, NiP | steel | No | Not Moisture Sensitive | Yes | 260°C | 40 | 3 | Yes | N/A | Yes | Yes | May 2005 | No | Yes | - | - | O | O | O | O | O | O
MELF | SMM0207 / OMM0207 | DR | Yes | Yes | 2004-09-01 | e3 | Please refer datasheet on www.vishay.com | 100 % Sn | NiP | Steel | No | Not Moisture Sensitive | Yes | 260°C | 40 | 3 | Yes | N/A | Yes | Yes | 2004-09-04 | No | Yes | - | - | O | O | O | O | O | O
MELF | SMM0102 / OMM0102 | DR | Yes | Yes | All date codes | e3 | Please refer datasheet on www.vishay.com | 100 % Sn | Ni, Cu, NiP | Steel | No | Not Moisture Sensitive | Yes | 260°C | 40 | 3 | Yes | N/A | Yes | Yes | 1905-06-02 | No | Yes | - | - | O | O | O | O | O | O
MELF | LCM0207 Si | DR | No | Yes | 2004-09-01 | e3 | Please refer datasheet on www.vishay.com | 100 % Sn | NiP | Steel | No | Not Moisture Sensitive | Yes | 260°C | 40 | 3 | Yes | N/A | Yes | Yes | 2006-02-01 | No | Yes | - | - | O | O | O | O | O | O
Leaded Metal Film | HVW | DL | Yes | Yes | 4/05 | Label (e3) and (Pb\) | Please refer datasheet on www.vishay.com | 100% Sn(Matte) | SnCu IMC | Copper | Yes | 1 | UT | 260°C | 10 | 3 | Yes | N/A | Yes | Yes | 4/05 | No | Yes | - | - | O | O | O | O | O | O | N/A | N/A
Leaded Metal Film | MVW | DL | Yes | Yes | N/A | - | Please refer datasheet on www.vishay.com | No plating | N/A | Copper clad steel | No | 1 | Yes | 260°C | 10 | 3 | Yes | N/A | NA | Yes | NA | No | Yes | - | - | O | O | O | O | O | O | N/A | N/A
Leaded Metal Film | CCF2 | DL | Yes | Yes | 4/05 | Label (e3) and (Pb\) | Please refer datasheet on www.vishay.com | 100% Sn(Matte) | N/A | Copper | Yes | 1 | Yes | 260°C | 10 | 3 | Yes | N/A | Yes | Yes | 4/05 | No | Yes | - | - | O | O | O | O | O | O | N/A | N/A
Leaded Metal Film | CCF50 | DL | Yes | Yes | 4/05 | Label (e3) and (Pb\) | Please refer datasheet on www.vishay.com | 100% Sn(Matte) | N/A | Copper | Yes | 1 | Yes | 260°C | 10 | 3 | Yes | N/A | Yes | Yes | 4/05 | No | Yes | - | - | O | O | O | O | O | O | N/A | N/A
Leaded Metal Film | CCF60 | DL | Yes | Yes | 4/05 | Label (e3) and (Pb\) | Please refer datasheet on www.vishay.com | 100% Sn(Matte) | N/A | Copper | Yes | 1 | Yes | 260°C | 10 | 3 | Yes | N/A | Yes | Yes | 4/05 | No | Yes | - | - | O | O | O | O | O | O | N/A | N/A
Leaded Metal Film | FRJ | DL | Yes | Yes | 4/05 | Label (e3) and (Pb\) | Please refer datasheet on www.vishay.com | 100% Sn(Matte) | N/A | Copper | Yes | 1 | Yes | 260°C | 10 | 3 | Yes | N/A | Yes | Yes | 4/05 | No | Yes | - | - | O | O | O | O | O | O | N/A | N/A
Leaded Metal Film | CMF | DL | Yes | Yes | 4/05 | Label (e3) and (Pb\) | Please refer datasheet on www.vishay.com | 100% Sn(Matte) | N/A | Copper | Yes | 1 | Yes | 260°C | 10 | 3 | Yes | N/A | Yes | Yes | 4/05 | No | Yes | - | - | O | O | O | O | O | O | N/A | N/A
Leaded Metal Film | PTF | DL | Yes | Yes | 4/05 | Label (e3) and (Pb\) | Please refer datasheet on www.vishay.com | 100% Sn(Matte) | N/A | Copper | Yes | 1 | Yes | 260°C | 10 | 3 | Yes | N/A | Yes | Yes | 4/05 | No | Yes | - | - | O | O | O | O | O | O | N/A | N/A
Leaded Metal Film | CPF | DL | Yes | Yes | 4/05 | Label (e3) and (Pb\) | Please refer datasheet on www.vishay.com | 100% Sn(Matte) | N/A | Copper | Yes | 1 | Yes | 260°C | 10 | 3 | Yes | N/A | Yes | Yes | 4/05 | No | Yes | - | - | O | O | O | O | O | O | N/A | N/A
Angstrohm Metal Film | Precision Metal Film, Hermetic Resistors | AN | Yes | Yes | N/A | - | Please refer datasheet on www.vishay.com | Pure Gold | None | Pure nickel | Yes | 1 | Yes | 260°C | 10 | 3 | Yes | N/A | no | Yes | 2011-01-07 | Contact vpecm.surveys@vishay.com | Yes | - | - | O | O | O | O | O | O | N/A | N/A
Angstrohm Rheostats | Power Rheostats MPXX | AN
FIXED RESISTORS-FILM | RCMA/E/M/S/T/X/Y | SF | Yes | Yes | 04/89 | e3 | Standard Part number | 100% Sn(Matte) | None | Cu ETP | No | N/A | Yes | 260°C | 10 | 2 | Yes | N/A | Yes | Yes | 04/89 | No | Yes | - | - | O | O | O | O | O | O | N/A | N/A
FIXED RESISTORS-FILM | SL/MR | SF | Yes | Yes | 04/89 | e2 | Standard Part number | Sn97/Cu3 | None | Cu ETP | No | N/A | Yes | 260°C | 10 | 2 | Yes | N/A | No | Yes | 04/89 | No | Yes | - | - | O | O | O | O | O | O | N/A | N/A
FIXED RESISTORS-FILM | N.3/N.4/N.5 | SF | Yes | Yes | 01/05 | e3 | Standard Part number | 100% Sn(Matte) | None | Cu ETP | No | N/A | Yes | 260°C | 10 | 2 | Yes | N/A | Yes | Yes | 01/05 | No | Yes | - | - | O | O | O | O | O | O | PCN Lead Free 05/07/04 | 3/04
FILM RESISTORS - THICK
MELF | CM_ | BE | Yes | Yes | All date codes | e3 | Please refer datasheet on www.vishay.com | 100 % Sn | Ni, Cu, NiP | Steel | No | Not Moisture Sensitive | Yes | 260°C | 40 | 3 | Yes | N/A | Yes | Yes | 1905-06-05 | No | Yes | - | - | O | O | O | O | O | O
Leaded Film | VR25 | BC | YwE | Yes | Oct 2004 | e3 | Please refer datasheet on www.vishay.com | 100 % Sn | N/A | Copper | No | Not Moisture Sensitive | Yes | 260°C | 40 | 3 | Yes | 7(c)-I | Yes | Yes | 2004-10-01 | No | No | 50 | Pb in glass | X | O | O | O | O | O
Leaded Film | VR37 | BC | YwE | Yes | Oct 2004 | e3 | Please refer datasheet on www.vishay.com | 100 % Sn | N/A | Copper | No | Not Moisture Sensitive | Yes | 260°C | 40 | 3 | Yes | 7(c)-I | Yes | Yes | 2004-10-01 | No | No | 50 | Pb in glass | X | O | O | O | O | O
Leaded Film | VR68 | BC | YwE | Yes | Oct 2004 | e3 | Please refer datasheet on www.vishay.com | 100 % Sn | N/A | Copper | No | Not Moisture Sensitive | Yes | 260°C | 40 | 3 | Yes | 7(c)-I | Yes | Yes | 2004-10-01 | No | No | 50 | Pb in glass | X | O | O | O | O | O
Leaded Film | LSR37 | BC | YwE | Yes | Oct 2004 | e3 | Please refer datasheet on www.vishay.com | 100 % Sn | N/A | Copper | No | Not Moisture Sensitive | Yes | 260°C | 40 | 3 | Yes | 7(c)-I | Yes | Yes | 2004-10-01 | No | No | 50 | Pb in glass | X | O | O | O | O | O
R-Chips | D-/CRCW e3 | DR | Yes | Yes | 2005-04-01 | Label (e3) and (Pb\) | Please refer datasheet on www.vishay.com | 100 % Sn | Nickel | Silver | Yes | 1 | Yes | 260°C | 40 | 3 | YwE | 7(c)-I | Yes | Yes | 2005-04-01 | No | No | 50 | Pb in glass | X | O | O | O | O | O | 410/2004 | 2004-03-23
R-Chips | RCV e3 | DR | YwE | Yes | Q1/2012 | Label (e3) and (Pb\) | Please refer datasheet on www.vishay.com | 100 % Sn | Nickel | Silver | No | 1 | Yes | 260°C | 40 | 3 | YwE | 7(c)-I | Yes | Yes | Yes | No | No | 50 | Pb in glass | X | O | O | O | O | O
R-Chips | RCL e3 | DR | YwE | Yes | Q1/2011 | Label (e3) and (Pb\) | Please refer datasheet on www.vishay.com | 100 % Sn | Nickel | Silver | No | 1 | Yes | 260°C | 40 | 3 | YwE | 7(c)-I | Yes | Yes | Yes | No | No | 50 | Pb in glass | X | O | O | O | O | O
R-Chips | RCS e3 | DR | YwE | Yes | Q1/2016 | Label (e3) and (Pb\) | Please refer datasheet on www.vishay.com | 100 % Sn | Nickel | Silver | No | 1 | Yes | 260°C | 40 | 3 | YwE | 7(c)-I | Yes | Yes | Yes | No | No | 50 | Pb in glass | X | O | O | O | O | O
R-Chips | RCG e3 | DR | Yes | Yes | Yes | Yes | Please refer datasheet on www.vishay.com | 100 % Sn | Nickel | Silver | No | 1 | Yes | 260°C | 40 | 3 | Y | N/A | Yes | Yes | 41306 | No | Yes | 50 | - | O | O | O | O | O | O | N/A | N/A
R-Chips | D/CRCW..IF e3 | DR | Yes | Yes | 38443 | Label (e3) and (Pb\) | Please refer datasheet on www.vishay.com | 100 % Sn | Nickel | Silver | Yes | 1 | Yes | 260°C | 40 | 3 | YwE | 7(c)-I | Yes | Yes | 38443 | No | No | 50 | Pb in glass | X | O | O | O | O | O
R-Chips | D/CRCW..P e3 | DR | Yes | Yes | 38443 | Label (e3) and (Pb\) | Please refer datasheet on www.vishay.com | 100 % Sn | Nickel | Silver | Yes | 1 | Yes | 260°C | 40 | 3 | YwE | 7(c)-I | Yes | Yes | 38443 | No | No | 50 | Pb in glass | X | O | O | O | O | O
R-Chips | RCC e3 | DR | Yes | Yes | 42917 | Label (e3) and (Pb\) | Please refer datasheet on www.vishay.com | 100 % Sn | Nickel | Silver | Yes | 1 | Yes | 260°C | 40 | 3 | YwE | 7(c)-I | Yes | Yes | 42917 | No | No | 50 | Pb in glass | X | O | O | O | O | O
R-Chips | RCA-HP e3 | DR | Yes | Yes | 42917 | Label (e3) and (Pb\) | Please refer datasheet on www.vishay.com | 100 % Sn | Nickel | Silver | Yes | 1 | Yes | 260°C | 40 | 3 | YwE | 7(c)-I | Yes | Yes | 42917 | No | No | 50 | Pb in glass | X | O | O | O | O | O
R-Chips | RCA-IF e3 | DR | Yes | Yes | 42186 | Label (e3) and (Pb\) | Please refer datasheet on www.vishay.com | 100 % Sn | Nickel | Silver | Yes | 1 | Yes | 260°C | 40 | 3 | YwE | 7(c)-I | Yes | Yes | 42186 | No | No | 50 | Pb in glass | X | O | O | O | O | O
R-Chips | RCA-LS e3 | DR | Yes | Yes | Aug 2016 | Label (e3) and (Pb\) | Please refer datasheet on www.vishay.com | 100 % Sn | Nickel | Silver | Yes | 1 | Yes | 260°C | 40 | 3 | YwE | 7(c)-I | Yes | Yes | 42583 | No | No | 50 | Pb in glass | X | O | O | O | O | O
R-Chips | RCV-AT e3 | DR | Yes | Yes | 44136 | Label (e3) and (Pb\) | Please refer datasheet on www.vishay.com | 100 % Sn | Nickel | Silver | Yes | 1 | Yes | 260°C | 40 | 3 | YwE | 7(c)-I | Yes | Yes | 44136 | No | No | 50 | Pb in glass | X | O | O | O | O | O
SMD Thick Film | MIL Style: RCWPM | DL | N/A | N/A | N/A | N/A | Not Applicable | 80/20 Sn/Pb | Nickel | Silver | No | 1 | Yes | 260°C | 10 | 3 | No | N/A | No | No | No | No | No | 50 | Resistor Lead Plating | X | O | O | O | O | O | N/A | N/A
SMD Thick Film (Previously Row 87) | Industrial RCWP / RCWH | DL | Yes | Yes | Yes | Label (e3) and (Pb\) | Please refer datasheet on www.vishay.com | 100% Sn(Matte) | Nickel | Silver | Yes | 1 | Yes | 260°C | 10 | 3 | Yes | 7(c)-I | No | Yes | Yes | No | No | 50 | Lead in Glass | X | O | O | O | O | O | N/A | N/A
SMD Thick Film (Previously Row 88) | RCWE | DL | Yes | Yes | Yes | Label (e3) and (Pb\) | Please refer datasheet on www.vishay.com | 100% Sn(Matte) | Nickel | Silver | No | 1 | Yes | 260°C | 10 | 3 | Yes | 7(c)-I | Yes | Yes | Yes | No | No | 50 | Lead in Glass | X | O | O | O | O | O | N/A | N/A
SMD Thick Film (Previously Row 89) | RCWL | DL | Yes | Yes | Yes | Label (e3) and (Pb\) | Please refer datasheet on www.vishay.com | 100% Sn(Matte) | Nickel | Silver | Yes | 1 | Yes | 260°C | 10 | 3 | Yes | 7(c)-I | Yes | Yes | Yes | No | No | 50 | Lead in Glass | X | O | O | O | O | O | N/A | N/A
Leaded Metal Film | MIL Styles: RN, RL | DL | N/A | N/A | N/A | N/A | Not Applicable | 60/40 Sn/Pb | N/A | Copper | NA | 1 | Yes | 260°C | 10 | 3 | No | N/A | No | No | No | No | No | - | Lead in Plating | X | O | O | O | O | O | N/A | N/A
Leaded Thick Film | ROX | DL | Yes | Yes | 4/05 | Label (e3) and (Pb\) | Please refer datasheet on www.vishay.com | 100% Sn(Matte) | None | Copper | Yes | 1 | Yes | 260°C | 10 | 3 | Yes | 7(c)-I | NA | Yes | 4/05 | No | No | - | Lead in Caps | X | O | O | O | O | O | N/A | N/A
Techno Thick Film Networks | R/C-Networks | DL | Yes | Yes | Yes | YES | New Package Code- Click for Link | 95.5Sn/3.9Ag/0.6Cu | SnCu IMC | Cu alloy | YES | 1 | Yes | 260°C | 10 sec. | 1 | YES | 7(a), 7(c)-I | YES | Yes | Yes | No | NO | 50 | solder and thick film | X | O | O | O | O | O
Techno HV Resistors | FHV, TR,TD, TPR Series | DL | Yes | Yes | Yes | YES | New Package Code- Click for Link | 100 % Sn | SnCu IMC | Cu alloy | YES | 1 | Yes | 260°C | 10 sec. | 3 | Yes | 7(c)-I | YES | Yes | Yes | No | NO | 50 | thick film | X | O | O | O | O | O
Techno High Voltage Chip Resistors | CRHV, CDHV, RC, RCHR, CRMV | DL | Yes | Yes | Yes | YES | New Package Code- Click for Link | 100 % Sn | Nickel | Ag/Cu | YES | 1 | Yes | 260°C | 10 | 3 | Yes | 7(c)-I | YES | Yes | Yes | No | NO | 50 | thick film | X | O | O | O | O | O
FIXED RESISTORS-FILM | RPS | SF | Yes | Yes | 01/91 | e | Standard Part number | 100% Sn(Matte) | None | Cu-Alloy | No | N/A | N/A | N/A | N/A | N/A | YwE | 6(c) / 7(c)-I | Yes | Yes | 01/06 | No | No | 50 | 1) Pb in Brass use for Insert. 2) Pb in Cermets Resistor material 3) In case RPS500 only:-Very Trace Cd use in Nickel Phosphorus for Coating for the Heatsink | X | O | O | O | O | O | N/A | N/A
FIXED RESISTORS-FILM | LCH100 | SF | Yes | Yes | 02/10 | e3 | Standard Part number | 100% Sn(Matte) | None | Cu ETP | No | N/A | Yes | N/A | N/A | N/A | YwE | 6(c) / 7(c)-I | Yes | Yes | 02/10 | No | No | 50 | 1) Pb in Brass use for Insert. 2) Pb in Cermets Resistor material | X | O | O | O | O | O | N/A | N/A
FIXED RESISTORS-FILM | RCH | SF | Yes | Yes | 04/91 | e3 | Standard Part number | 100% Sn(Matte) | None | Cu ETP | No | N/A | Yes | N/A | N/A | N/A | YwE | 6(c) / 7(c)-I | Yes | Yes | 01/06 | No | No | 50 | 1) Pb in Brass use for Insert. 2) Pb in Cermets Resistor material | X | O | O | O | O | O | N/A | N/A
FIXED RESISTORS-FILM | RPH/RTOP | SF | Yes | Yes | 04/91 | e | Standard Part number | Nickel | None | Cu ETP | No | N/A | N/A | N/A | N/A | N/A | YwE | 7(c)-I | Yes | Yes | 01/06 | No | No | 50 | 1) Pb in Brass use for Insert. 2) Pb in Cermets Resistor material | X | O | O | O | O | O | N/A | N/A
FIXED RESISTORS-FILM | RTO 20 / RTO50 | SF | Yes | Yes | 02/05 | e3 (RTO20) / e1 (RTO50) | Standard Part number | 100% Matt Tin (RTO20) / Sn99/Cu0,7/Ag0,3 (RTO50) | None | Cu ETP | YES | N/A | Yes | 260°C | 10 | 2 | YwE | 7(c)-I | Yes | Yes | 01/06 | No | No | 50 | 1) Pb Cermet Resistor material & ink 2) Very Trace Cd use in Nickel Phosphorus for Coating for the Heatsink | X | O | X | O | O | O | PCN Lead Free 05/07/04 | 3/04
FIXED RESISTORS-FILM | LTO30 / LTO50 / LTO100 | SF | Yes | Yes | 01/05 | e3 | Standard Part number | 100% Sn(Matte) | None | Cu ETP | No | N/A | Yes | 260°C | 10 | 2 | YwE | 7(c)-I | Yes | Yes | 01/05 | No | No | 50 | 1) Pb Cermet Resistor material & ink | X | O | O | O | O | O | N/A | N/A
FIXED RESISTORS-FILM | LPS300 / LPS600 / LPS800 | SF | Yes | Yes | 01/09 | e | Standard Part number | 100 % Sn | None | Cu-Alloy | No | N/A | Yes | N/A | N/A | N/A | YwE | 6(c) / 7(c)-I | Yes | Yes | 01/09 | No | No | 50 | 1) Pb in Brass use for Insert. 2) Pb in Cermets Resistor material | X | O | O | O | O | O | N/A | N/A
FIXED RESISTORS-FILM | D2TO20 / D2TO35 | SF | Yes | Yes | 01/06 | e3 | Standard Part number | 100% Sn(Matte) | None | Cu ETP | No | 1 | Yes | 270 | 10 | 2 | YwE | 7(a) / 7(c)-I | Yes | Yes | 01/06 | No | No | 50 | 1) Pb in Cermets Resistor material 2) Lead in high melting temperature type solders… 8) Very Trace Cd use in Nickel Phosphorus for Coating for the Heatsink | X | O | O | O | O | O | N/A | N/A
FIXED RESISTORS-FILM | DTO25 | SF | No | No | 01/07 | e3 | Standard Part number | 100% Sn(Matte) | Nickel | Cu ETP | No | 1 | Yes | 270 | 10 | 2 | YwE | 7(a) / 7(c)-I | Yes | Yes | 01/07 | No | No | 50 | 1) Pb in Cermets Resistor material 2) Lead in high melting temperature type solders… | X | O | O | O | O | O | N/A | N/A
FIXED RESISTORS-FILM | HTS/HPS | SF | Yes | Yes | 02/05 | e1 | Standard Part number | Sn99/Cu0,7/Ag0,3 | None | Cu ETP | No | N/A | Yes | 260°C | 10 | 2 | No or Y (according ohmic value) | 7(c)-I | Yes | Yes | 02/05 | No | No | 50 | None | X | O | O | O | O | O | N/A | N/A
FILM RESISTORS - THIN
Thin Film Chip R | MCS.., MCT.., MCU.., MCA.. | BE | YwE | Yes | All date codes | e3 | Please refer datasheet on www.vishay.com | 100 % Sn | Nickel | AgPd, CrNi | No | Not Moisture Sensitive | Yes | 260°C | 40 | 3 | Ywe | 7(c)-I | Yes | Yes | 1995 | No | No | 50 | Pb in glass | X | O | O | O | O | O
Thin Film Chip R | MCW AT / NCW AT | BE | YwE | Yes | All date codes | e3 | Please refer datasheet on www.vishay.com | 100 % Sn | Nickel | AgPd, CrNi | No | Not Moisture Sensitive | Yes | 260°C | 40 | 3 | Ywe | 7(c)-I | Yes | Yes | 1995 | No | No | 50 | Pb in glass | X | O | O | O | O | O
SMD-Fuse | MFU.. | BE | YwE | Yes | January 2005 | e3 | Please refer datasheet on www.vishay.com | 100 % Sn | Nickel | Silver | Yes | Not Moisture Sensitive | Yes | 260°C | 40 | 3 | YwE | 7(c)-I | Yes | Yes | 2005-01-05 | No | No | 50 | Pb in glass | X | O | O | O | O | O
Thin Film -SMD | TNPW..e3 | DR | Yes | Yes | 2005-10-01 | e3 | Please refer datasheet on www.vishay.com | 100 % Sn | Nickel | Ag, AgPd | Yes | Not Moisture Sensitive | Yes | 260°C | 40 | 3 | Yes | N/A | Yes | Yes | 2007-01-05 | No | Yes | 50 | Not Applicable | O | O | O | O | O | O
Thin Film -SMD | TNPU..e3 | DR | Yes | Yes | 2008-10-01 | e3 | Please refer datasheet on www.vishay.com | 100 % Sn | Nickel | Ag, AgPd | Yes | Not Moisture Sensitive | Yes | 260°C | 40 | 3 | Yes | N/A | Yes | Yes | 2008-10-01 | No | Yes | 50 | Not Applicable | O | O | O | O | O | O
Thin Film -SMD | TNPV..e3 | DR | Yes | Yes | 2012-04-01 | e3 | Please refer datasheet on www.vishay.com | 100 % Sn | Nickel | Ag, AgPd | Yes | Not Moisture Sensitive | Yes | 260°C | 40 | 3 | Yes | N/A | Yes | Yes | 2012-04-01 | No | Yes | 50 | Not Applicable | O | O | O | O | O | O
Thin Film -SMD | TNPR..e3 | DR | Yes | Yes | All date codes | e3 | Please refer datasheet on www.vishay.com | 100 % Sn | Nickel | Ag, AgPd | Yes | Not Moisture Sensitive | Yes | 260°C | 40 | 3 | Yes | N/A | Yes | Yes | 2007-01-05 | No | Yes | 50 | Not Applicable | O | O | O | O | O | O
Thin Film Array | ACAS | BE | YwE | Yes | All date codes | e3 | Please refer datasheet on www.vishay.com | 100 % Sn | Nickel | AgPd, CrNi | No | Not Moisture Sensitive | Yes | 260°C | 40 | 3 | YwE | 7(c)-I | No | Yes | 1905-06-26 | No | No | 50 | Pb in glass | X | O | O | O | O | O
SMD Thick Film | Industrial RCWP | DL | N/A | Yes | 4/05 | Label (e3) and (Pb\) | Please refer datasheet on www.vishay.com | 100% Sn(Matte) | Nickel | Silver | Yes | 1 | Yes | 260°C | 10 | 3 | YwE | 7(c)-I | No | Yes | 4/05 | No | No | 50 | Lead in Glass | X | O | O | O | O | O | N/A | N/A
SMD Thick Film | RCWE | DL | Yes | Yes | - | Label (e3) and (Pb\) | Please refer datasheet on www.vishay.com | 100% Sn(Matte) | Nickel | Silver | No | 1 | Yes | 260°C | 10 | 3 | YwE | 7(c)-I | Yes | Yes | - | No | No | 50 | Lead in Glass | X | O | O | O | O | O | N/A | N/A
SMD Thick Film | RCWL | DL | Yes | Yes | - | Label (e3) and (Pb\) | Please refer datasheet on www.vishay.com | 100% Sn(Matte) | Nickel | Silver | Yes | 1 | Yes | 260°C | 10 | 3 | YwE | 7(c)-I | Yes | Yes | - | No | No | 50 | Lead in Glass | X | O | O | O | O | O | N/A | N/A
Thin Film | Chip & Wire TLCC, LCC, HD | TF | No | Yes | Yes | Yes | Please refer datasheet on www.vishay.com | Gold | Nickel | Copper | Yes | N/A | Yes | 260°C | 10 | 3 | Yes | N/A | No | Yes | Yes | Contact vpecm.surveys@vishay.com | Yes | - | - | O | O | O | O | O | O
Thin Film | Quick-Nets | TF | No | Yes | Yes | Yes |  | Varies | Nickel | Copper | Yes | N/A | Yes | 260°C | 10 | 3 | Yes | N/A | No | Yes | Yes | Contact vpecm.surveys@vishay.com | Yes | - | - | O | O | O | O | O | O
Thin Film | Lead Frame Bond TSP | TF | No | Yes | Yes | Yes | Please refer datasheet on www.vishay.com | Please refer data sheet for termination option available & contact your local Vishay Sales Office | Nickel | Copper | Yes | Unk | Yes | 260°C | 10 | 3 | Yes |  | No | Yes | Yes | Contact vpecm.surveys@vishay.com | Yes | - | - | O | O | O | O | O | O
Thin Film | Edge Clip/Vapor Phase | TF | No | No | No | No |  | Tin Lead Solder | Nickel | Copper | Yes | N/A | Yes | 260°C | 10 | 3 | No | N/A | No | No | No | Contact vpecm.surveys@vishay.com | No | 50 | Lead in Solder | X | O | O | O | O | O
Thin Film | Molded Chip & Wire MP, MPD, ORN, TDP | TF | Yes | Yes | Yes | Yes | Please refer datasheet on www.vishay.com | Please refer data sheet for termination option available & contact your local Vishay Sales Office | N/A | Copper | Yes | 1 | Yes | 260°C | 10 | 3 | Yes | N/A | Yes | Yes | Yes | Contact vpecm.surveys@vishay.com | Yes | - | - | O | O | O | O | O | O
Thin Film | Super Small Outlines OSOP | TF | Yes | Yes | Yes | Yes | Please refer datasheet on www.vishay.com | Please refer data sheet for termination option available & contact your local Vishay Sales Office | N/A | Copper | Yes | 1 | Yes | 260°C | 10 | 3 | Yes | N/A | Yes | Yes | Yes | Contact vpecm.surveys@vishay.com | Yes | - | - | O | O | O | O | O | O
Thin Film | CSO | TF | Yes | Yes | Yes | Yes | Please refer datasheet on www.vishay.com | Please refer data sheet for termination option available & contact your local Vishay Sales Office | Nickel | Copper | Yes | N/A | Yes | 260°C | 10 | 3 | Yes | N/A | Yes | Yes | Yes | Contact vpecm.surveys@vishay.com | Yes | - | - | O | O | O | O | O | O
Thin Film | 20/30 Mil Hybrid | VEFI | N/A | Yes | Yes | N/A | Standard Part number | N/A | None | Al or Au | No | N/A | Yes | N/A | N/A | N/A | Yes | N/A | Upon Req | Yes | Yes | Contact vpecm.surveys@vishay.com | Yes | - | - | O | O | O | O | O | O | N/A | N/A
Thin Film | Arrays | VEFI | N/A | Yes | Yes | N/A | Standard Part number | N/A | None | Al or Au | No | N/A | Yes | N/A | N/A | N/A | Yes | N/A | Upon Req | Yes | Yes | Contact vpecm.surveys@vishay.com | Yes | - | - | O | O | O | O | O | O | N/A | N/A
Thin Film | VTF Sips | TF | Yes | Yes | Yes | Yes | Please refer datasheet on www.vishay.com | Please refer data sheet for termination option available & contact your local Vishay Sales Office | Nickel | Copper | Yes | N/A | Yes | 260°C | 10 | 3 | Yes | N/A | Yes | Yes | Yes | Contact vpecm.surveys@vishay.com | Yes | - | - | O | O | O | O | O | O
Thin Film | Thin Film Wraparounds Pns, PTN, Lns | TF | Yes | Yes | Yes | Yes | Please refer datasheet on www.vishay.com | Please refer data sheet for termination option available & contact your local Vishay Sales Office | Nickel | NA | Yes | N/A | Yes | 260°C | 10 | 3 | Yes | N/A | Yes | Yes | Yes | Contact vpecm.surveys@vishay.com | Yes | - | - | O | O | O | O | O | O
Thin Film | Thin Film QPL Wraparounds 55342E, 55342H | TF | No | No | No | No |  | Tin/Lead Solder | Nickel | NA | Yes | N/A | Yes | 260°C | 10 | 3 | No | N/A | No | No | No | Contact vpecm.surveys@vishay.com | No | 50 | Lead in Solder | X | O | O | O | O | O
Thin Film | Thick Film Wraparounds M | TF | Yes | Yes | Yes | Yes | Please refer datasheet on www.vishay.com | Please refer data sheet for termination option available & contact your local Vishay Sales Office | Nickel | NA | Yes | N/A | Yes | 260°C | 10 | 3 | YwE | 7(c)-I | Yes | Yes | Yes | Contact vpecm.surveys@vishay.com | Yes | - | - | O | O | O | O | O | O
Thin Film | Resale Silicon Nets - VSSR, VTSR, VSOR, VSSRC, VR | TF | Yes | Yes | Yes | Yes | Standard Part number | N/A | N/A | Copper | Yes | 1 | Yes | 260°C | 10 | 3 | Yes | N/A | Yes | Yes | Yes | Contact vpecm.surveys@vishay.com | Yes | - | - | O | O | O | O | O | O
Electro-Films | Hybrid Chips | EF | N/A | Yes | Yes | N/A | Standard Part number | N/A | None | Al or Au | No | N/A | Yes | N/A | N/A | N/A | Yes | N/A | Upon Req | Yes | Yes | Contact vpecm.surveys@vishay.com | Yes | - | - | O | O | O | O | O | O | N/A | N/A
Electro-Films | Hybrid Arrays | EF | N/A | Yes | Yes | N/A | Standard Part number | N/A | None | Al or Au | No | N/A | Yes | N/A | N/A | N/A | Yes | N/A | Upon Req | Yes | Yes | Contact vpecm.surveys@vishay.com | Yes | - | - | O | O | O | O | O | O | N/A | N/A
Electro-Films | Medical Components | EF | N/A | Yes | Yes | N/A | Standard Part number | N/A | None | Al or Au | No | N/A | Yes | N/A | N/A | N/A | Yes | N/A | Upon Req | Yes | Yes | Contact vpecm.surveys@vishay.com | Yes | - | - | O | O | O | O | O | O | N/A | N/A
THIN FILM | RMKD,CNP | SF | Yes | Yes | 1/05 | e3 | Standard Part number | Au | Nickel | FeNi | NO | 1 | Yes | 260°C | 20 | 1 | YES | N/A | Yes | Yes | 1/00 | Contact vpecm.surveys@vishay.com | Yes | - | - | O | O | O | O | O | O | PCN Lead Free 05/07/04 | 3/04
THIN FILM | CHP | SF | Yes | Yes | 1/05 | e2 (SnAg : N & F) or e4 (Au : W & G) | Termination other than'B' ( like termination N/F/G/W) | Please refer data sheet for termination option available & contact your local Vishay Sales Office | Nickel | NA | Yes | 1 | Yes | 260°C | 20 | 1 | YwE | 6c & 7c-1 ( * Varies as per Case size & ohmic value range change ) | Yes | Yes | 3/03 | Contact vpecm.surveys@vishay.com | No | 50 | 1) Pb use as in Cermet Conductor/Resistor material | X | O | O | O | O | O | PCN Lead Free 05/07/04 | 3/04
THIN FILM | P,RV,CH,PRA,TFS-W,CNW, L | SF | Yes | Yes | 1/05 | e2 (SnAg : N) or e4 (Au : G) | Termination other than'B' ( Please refer data sheet) | Please refer data sheet for termination option available & contact your local Vishay Sales Office | Nickel | NA | Yes | 1 | Yes | 260°C | 20 | 1 | Yes | N/A | Yes | Yes | 1/05 | Contact vpecm.surveys@vishay.com | Yes | - | - | O | O | O | O | O | O | PCN Lead Free 05/07/04 | 3/04
THIN FILM | TAS,CNS,TFS-S | SF | Yes | Yes | 1/05 | e2 | Standard Part number | Sn97%/Ag3% | Nickel | Cu + SnAg | No | 1 | Yes | 260°C | 20 | 1 | Yes | N/A | Yes | Yes | 1/05 | Contact vpecm.surveys@vishay.com | Yes | - | - | O | O | O | O | O | O | PCN Lead Free 05/07/04 | 3/04
THIN FILM | RMKMS,CNM | SF | Yes | Yes | 1/05 | e3 | Standard Part number | 100 % Sn | None | Cu/Fe | No | 1 | Yes | 260°C | 20 | 1 | Yes | N/A | Yes | Yes | 1/05 | Contact vpecm.surveys@vishay.com | Yes | - | - | O | O | O | O | O | O | PCN Lead Free 05/07/04 | 3/04
THIN FILM | TA,CS,RMK,SA,SB,RSK,CN | SF | Yes | Yes | 1/00 | e excepted SA,SB,SC (e4) | Standard Part number | Al excepted SA,SB,SC (Au) | N/A | N/A | No | 1 | N/A | N/A | N/A | N/A | Yes | N/A | Yes | Yes | 1/00 | Contact vpecm.surveys@vishay.com | Yes | - | - | O | O | O | O | O | O | N/A | N/A
WIREWOUND
Leaded WW | G202 | DR | Yes | Yes | 2004-09-01 | e3 | Please refer datasheet on www.vishay.com | 100 % Sn | N/A | Copper | No | Not Moisture Sensitive | Yes | 260°C | 40 | 3 | YwE | 7(c)-I | No | Yes | 2004-09-05 | No | No | 50 | Pb in glass | X | O | O | O | O | O
Leaded WW | G204 | DR | Yes | Yes | 2004-09-01 | e3 | Please refer datasheet on www.vishay.com | 100 % Sn | N/A | Copper | No | Not Moisture Sensitive | Yes | 260°C | 40 | 3 | YwE | 7(c)-I | No | Yes | 2004-09-05 | No | No | 50 | Pb in glass | X | O | O | O | O | O
Leaded WW | G206 | DR | Yes | Yes | 2004-09-01 | e3 | Please refer datasheet on www.vishay.com | 100 % Sn | N/A | Copper | No | Not Moisture Sensitive | Yes | 260°C | 40 | 3 | YwE | 7(c)-I | No | Yes | 2004-09-05 | No | No | 50 | Pb in glass | X | O | O | O | O | O
Leaded WW | G207 | DR | Yes | Yes | 2004-09-01 | e3 | Please refer datasheet on www.vishay.com | 100 % Sn | N/A | Copper | No | Not Moisture Sensitive | Yes | 260°C | 40 | 3 | YwE | 7(c)-I | No | Yes | 2004-09-05 | No | No | 50 | Pb in glass | X | O | O | O | O | O
Leaded WW | GWS | DR | Yes | Yes | N/A | e3 | Please refer datasheet on www.vishay.com | 100 % Sn | N/A | CuNiMn | No | Not Moisture Sensitive | Yes | 260°C | 40 | 3 | YwE | 7(c)-I | No | Yes | 2004-09-05 | No | No | 50 | Pb in glass | X | O | O | O | O | O
Power WW | GBS | DR | Yes | Yes | at all times | N/A | Please refer datasheet on www.vishay.com | blank | N/A | CuNiMn | No | Not Moisture Sensitive | Yes | N/A | N/A | N/A | YwE | 7c. I | Yes | Yes | 2004-09-05 | No | No | 50 | Pb in glass | X | O | O | O | O | O
Power WW | GWK (GDK) - drilled caps | DR | Available upon request | Yes | 2004-09-01 | N/A | Please refer datasheet on www.vishay.com | 100 % Ni | N/A | brass | No | Not Moisture Sensitive | Yes | N/A | N/A | N/A | YwE | 6c. 7c.I | Available upon request | Yes | 2004-09-05 | No | No | 50 | Pb in glass and terminals | X | O | O | O | O | O
Power WW | GWK (GZK) - drawn caps | DR | Yes | Yes | 2004-09-01 | N/A | Please refer datasheet on www.vishay.com | 100 % Ni | N/A | CuNiFe | No | Not Moisture Sensitive | Yes | N/A | N/A | N/A | YwE | 7c.I | Yes | Yes | 2004-09-05 | No | No | 50 | Pb in glass | X | O | O | O | O | O
Leaded WW | AC.. | DR | Yes | Yes | 2004-09-01 | e3 | Please refer datasheet on www.vishay.com | 100 % Sn | N/A | Copper clad Steel | No | Not Moisture Sensitive | Yes | 260°C | 40 | 3 | Yes | N/A | Yes | Yes | 2004-09-05 | No | Yes | - | - | O | O | O | O | O | O
Leaded WW | Z3... | DR | Yes | Yes | 2004-09-01 | e3 | Please refer datasheet on www.vishay.com | 100 % Sn | N/A | Copper | No | Not Moisture Sensitive | Yes | 260°C | 40 | 3 | Yes | N/A | Yes | Yes | 2004-09-05 | No | Yes | - | - | O | O | O | O | O | O
Leaded WW | RW... | DR | No | Yes | 2004-09-01 | e3 | Please refer datasheet on www.vishay.com | 100 % Sn | N/A | Copper | No | Not Moisture Sensitive | Yes | 260°C | 40 | 3 | Yes | N/A | No | Yes | 2004-09-05 | No | Yes | - | - | O | O | O | O | O | O
Leaded WW | ZWS | DR | No | Yes | at all times | N/A | Please refer datasheet on www.vishay.com | 100 % Sn | N/A | CuNiMn | No | Not Moisture Sensitive | Yes | 260°C | 40 | 3 | Yes | N/A | No | Yes | 2004-09-05 | No | Yes | - | - | O | O | O | O | O | O
Power WW | ZWK (GDK) - drilled caps | DR | Available upon request | Yes | 38231 | N/A | Please refer datasheet on www.vishay.com | 100 % Ni | N/A | brass | No | Not Moisture Sensitive | Yes | N/A | N/A | N/A | YwE | 6c. | Available upon request | Yes | 2004-09-05 | No | No | 50 | Pb in terminals | X | O | O | O | O | O
Power WW | ZWK (GZK) - drawn caps | DR | Yes | Yes | 38231 | N/A | Please refer datasheet on www.vishay.com | 100 % Ni | N/A | CuNiFe | No | Not Moisture Sensitive | Yes | N/A | N/A | N/A | Yes | N/A | Yes | Yes | 2004-09-05 | No | Yes | - | - | O | O | O | O | O | O
Leaded WW | ZBS | DR | Yes | Yes | at all times | N/A | Please refer datasheet on www.vishay.com | blank | N/A | CuNiMn | No | Not Moisture Sensitive | Yes | 260°C [N/A] | 40 [N/A] | 3 [N/A] | Yes | N/A | No [yes] | Yes | 2004-09-05 | No | Yes | - | - | O | O | O | O | O | O
R-Chips | D-/CRCW e3 | DR | Yes | Yes | 2005-04-01 | Label (e3) and (Pb\) | Please refer datasheet on www.vishay.com | 100 % Sn | Nickel | Silver | Yes | 1 | Yes | 260°C | 40 | 3 | YwE | 7(c)-I | Yes | Yes | 2005-04-01 | No | No | 50 | Pb in glass | X | O | O | O | O | O | 410/2004 | 2004-03-23
R-Chips | D/CRCW..HP e3 | DR | Yes | Yes | 2008-10-01 | Label (e3) and (Pb\) | Please refer datasheet on www.vishay.com | 100 % Sn | Nickel | Silver | Yes | 1 | Yes | 260°C | 40 | 3 | Ywe | 7(c)-I | Yes | Yes | 2008-10-01 | No | No | 50 | Pb in glass | X | O | O | O | O | O | - | -
R-Chips | D/CRCW..HR e3 | DR | Yes | Yes | 2005-04-01 | Label (e3) and (Pb\) | Please refer datasheet on www.vishay.com | 100 % Sn | Nickel | Silver | Yes | 1 | Yes | 260°C | 40 | 3 | YwE | 7(c)-I | Yes | Yes | 2005-04-01 | No | No | 50 | Pb in glass | X | O | O | O | O | O | 410/2004 | 2004-03-23
R-Chips | RCA e3 | DR | Yes | Yes | 2005-04-01 | Label (e3) and (Pb\) | Please refer datasheet on www.vishay.com | 100 % Sn | Nickel | Silver | Yes | 1 | Yes | 260°C | 40 | 3 | YwE | 7(c)-I | Yes | Yes | 2005-04-01 | No | No | 50 | Pb in glass | X | O | O | O | O | O | 410/2004 | 2004-03-23
WW-SMD | WSLT | DL | Yes | Yes | 2005-09-28 | Label (e3) and (Pb\) | Please refer datasheet on www.vishay.com | 100% Sn(Matte) | Nickel | Copper | Yes | 1 | Yes | 260°C | 10 | 3 | Yes | N/A | Yes | Yes | 2005-09-28 | No | Yes | N/A | N/A | O | O | O | O | O | O | N/A | N/A
WW-SMD | WSLP | DL | Yes | Yes | 2005-09-28 | Label (e3) and (Pb\) | Please refer datasheet on www.vishay.com | 100% Sn(Matte) | Nickel | Copper | Yes | 1 | Yes | 260°C | 10 | 3 | Yes | N/A | Yes | Yes | 2005-09-28 | No | Yes | N/A | N/A | O | O | O | O | O | O | N/A | N/A
WW-SMD | WSL(P)(T)2726/3921/4026/5931 | DL | Yes | Yes | Yes | (Pb\) | Please refer datasheet on www.vishay.com | No plating | None | Copper | No | 1 | Yes | 260°C | 10 | 3 | Yes | N/A | Yes | Yes | Yes | No | Yes | N/A | N/A | O | O | O | O | O | O | N/A | N/A
WW-SMD | WSZ7532 | DL | Yes | Yes | 2005-12-02 | Label (e3) and (Pb\) | Please refer datasheet on www.vishay.com | 100% Sn(Matte) | Nickel | Copper | Yes | 1 | Yes | 260°C | 10 | 3 | Yes | N/A | Yes | Yes | 2005-12-02 | No | Yes | N/A | N/A | O | O | O | O | O | O | N/A | N/A
WW-SMD | WSHM2818 | DL | Yes | Yes | 3/15 | Label (e3) and (Pb\) | Please refer datasheet on www.vishay.com | 100% Sn(Matte) | Nickel | Copper | Yes | 1 | Yes | 260°C | 10 | 3 | Yes | N/A | Yes | Yes | 3/15 | No | Yes | N/A | N/A | O | O | O | O | O | O | N/A | N/A
WW-SMD | WSL2816 | DL | Yes | Yes | 4/03 | Label (e3) and (Pb\) | Please refer datasheet on www.vishay.com | 100% Sn(Matte) | Nickel | Copper | Yes | 1 | Yes | 260°C | 10 | 3 | Yes | N/A | Yes | Yes | 4/03 | No | Yes | N/A | N/A | O | O | O | O | O | O | N/A | N/A
WW-SMD | WSR | DL | Yes | Yes | 4/04 | Label (e3) and (Pb\) | Please refer datasheet on www.vishay.com | 96/4 Sn/Ag | None | Copper | Yes | 1 | Yes | 260°C | 10 | 3 | Yes | N/A | Yes | Yes | 4/04 | No | Yes | N/A | N/A | O | O | O | O | O | O | N/A | N/A
WW-SMD | WSL / WSK | DL | Yes | Yes | 4/04 | Label (e3) and (Pb\) | Please refer datasheet on www.vishay.com | 100% Sn(Matte) | Nickel | Copper | Yes | 1 | Yes | 260°C | 10 | 3 | Yes | N/A | Yes | Yes | 4/04 | No | Yes | N/A | N/A | O | O | O | O | O | O | N/A | N/A
WW-SMD | WSC2515 | DL | Yes | Yes | 1/05 | Label (e3) and (Pb\) | Please refer datasheet on www.vishay.com | 100% Sn(Matte) | Nickel | Copper | Yes | 1 | Yes | 260°C | 10 | 3 | Yes | N/A | Yes | Yes | 1/05 | No | Yes | N/A | N/A | O | O | O | O | O | O | N/A | N/A
WW-SMD | WSC4527 | DL | Yes | Yes | 4/04 | Label (e3) and (Pb\) | Please refer datasheet on www.vishay.com | 100% Sn(Matte) | None | Copper | Yes | 1 | Yes | 260°C | 10 | 3 | Yes | N/A | Yes | Yes | 4/04 | No | Yes | N/A | N/A | O | O | O | O | O | O | N/A | N/A
WW-SMD | WSC6927 | DL | Yes | Yes | 4/04 | Label (e3) and (Pb\) | Please refer datasheet on www.vishay.com | 100% Sn(Matte) | None | Copper | Yes | 1 | Yes | 260°C | 10 | 3 | Yes | N/A | Yes | Yes | 4/04 | No | Yes | N/A | N/A | O | O | O | O | O | O | N/A | N/A
WW-SMD | WSF2515 | DL | Yes | Yes | 1/05 | Label (e3) and (Pb\) | Please refer datasheet on www.vishay.com | 100% Sn(Matte) | Nickel | Copper | Yes | 1 | Yes | 260°C | 10 | 3 | Yes | N/A | Yes | Yes | 1/05 | No | Yes | N/A | N/A | O | O | O | O | O | O | N/A | N/A
WW-SMD | WSF4527 | DL | Yes | Yes | 4/04 | Label (e3) and (Pb\) | Please refer datasheet on www.vishay.com | 100% Sn(Matte) | None | Copper | Yes | 1 | Yes | 260°C | 10 | 3 | Yes | N/A | Yes | Yes | 4/04 | No | Yes | N/A | N/A | O | O | O | O | O | O | N/A | N/A
WW-SMD | WSC1/2 | DL | Yes | Yes | 4/04 | Label (e3) and (Pb\) | Please refer datasheet on www.vishay.com | 100% Sn(Matte) | Nickel | Copper | Yes | 1 | Yes | 260°C | 10 | 3 | Yes | N/A | Yes | Yes | 4/04 | No | Yes | N/A | N/A | O | O | O | O | O | O | N/A | N/A
WW-SMD | WSC1 | DL | Yes | Yes | Information Not available | Label (e3) and (Pb\) | Please refer datasheet on www.vishay.com | 100% Sn(Matte) | None | Copper | Yes | 1 | Yes | 260°C | 10 | 3 | Yes | N/A | Yes | Yes | Information Not available | No | Yes | N/A | N/A | O | O | O | O | O | O | N/A | N/A
WW-SMD | WSC2 | DL | Yes | Yes | Information Not available | Label (e3) and (Pb\) | Please refer datasheet on www.vishay.com | 100% Sn(Matte) | None | Copper | Yes | 1 | Yes | 260°C | 10 | 3 | Yes | N/A | Yes | Yes | Information Not available | No | Yes | N/A | N/A | O | O | O | O | O | O | N/A | N/A
WW-SMD | WSF2012 | DL | Yes | Yes | 4/04 | Label (e3) and (Pb\) | Please refer datasheet on www.vishay.com | 100% Sn(Matte) | Nickel | Copper | Yes | 1 | Yes | 260°C | 10 | 3 | Yes | N/A | Yes | Yes | 4/04 | No | Yes | N/A | N/A | O | O | O | O | O | O | N/A | N/A
WW-SMD | WSE0805 | DL | Yes | Yes | 4/06 | Label (e3) and (Pb\) | Please refer datasheet on www.vishay.com | 100% Sn(Matte) | Nickel | NiCr | Yes | Test Pending | Test Pending | Test Pending | Test Pending | Test Pending | Yes | N/A | Yes | Yes | 4/06 | No | Yes | N/A | N/A | O | O | O | O | O | O | N/A | N/A
WW-SMD | WSL…E | DL | Yes | Yes | 1/06 | Label (e3) and (Pb\) | Please refer datasheet on www.vishay.com | 99.3/0.7 Sn/Cu | None | NiCr | Yes | 1 | Yes | 260°C | 10 | 3 | Yes | N/A | Yes | Yes | 1/06 | No | Yes | N/A | N/A | O | O | O | O | O | O | N/A | N/A
WW-LEADED | MRA | DL | No | Yes | 2014-10-12 | Label (e3) and (Pb\) | Please refer datasheet on www.vishay.com | 100% Sn(Matte) | None | Copper | Yes | 1 | Yes | 260°C | 10 | 3 | Yes | N/A | No | Yes | 2014-10-12 | No | Yes | N/A | N/A | O | O | O | O | O | O | N/A | N/A
WW-LEADED | RS / NS, MRP, MRB | DL | Yes | Yes | 2/05 | Label (e3) and (Pb\) | Please refer datasheet on www.vishay.com | 100% Sn(Matte) | Nickel | Copper clad steel | Yes | 1 | Yes | 260°C | 10 | 3 | Yes | N/A | Yes | Yes | 2/05 | No | Yes | N/A | N/A | O | O | O | O | O | O | N/A | N/A
WW-LEADED | ALSR, ALVR | DL | Yes | Yes | 2014-10-12 | Label (e3) and (Pb\) | Please refer datasheet on www.vishay.com | 100% Sn(Matte) | Nickel | Copper clad steel | Yes | 1 | Yes | 260°C | 10 | 3 | Yes | N/A | Yes | Yes | 2014-10-12 | No | Yes | N/A | N/A | O | O | O | O | O | O | N/A | N/A
WW-LEADED | CW, FA | DL | Yes | Yes | 2/05 | Label (e3) and (Pb\) | Please refer datasheet on www.vishay.com | 100% Sn(Matte) | Nickel | Copper clad steel | Yes | 1 | Yes | 260°C | 10 | 3 | Yes | N/A | Yes | Yes | 2/05 | No | Yes | N/A | N/A | O | O | O | O | O | O | N/A | N/A
WW-LEADED | G | DL | Yes | Yes | 2/05 | Label (e3) and (Pb\) | Please refer datasheet on www.vishay.com | 100% Sn(Matte) | Nickel | Copper clad steel | Yes | 1 | Yes | 260°C | 10 | 3 | Yes | N/A | Yes | Yes | 2/05 | No | Yes | N/A | N/A | O | O | O | O | O | O | N/A | N/A
WW-LEADED | CPSL, MRWL | DL | Yes | Yes | 4/05 | Label (e3) and (Pb\) | Please refer datasheet on www.vishay.com | 100% Sn(Matte) | SnCu IMC | Copper | Yes | 1 | Yes | 260°C | 10 | 3 | Yes | N/A | Yes | Yes | 4/05 | No | Yes | N/A | N/A | O | O | O | O | O | O | N/A | N/A
WW-LEADED | CA | DL | Yes | Yes | 4/05 | Label (e3) and (Pb\) | Please refer datasheet on www.vishay.com | 100% Sn(Matte) | SnCu IMC | Copper | Yes | 1 | Yes | 260°C | 10 | 3 | Yes | N/A | Yes | Yes | 4/05 | No | Yes | N/A | N/A | O | O | O | O | O | O | N/A | N/A
WW-LEADED | CPL, MRL | DL | Yes | Yes | 4/05 | Label (e3) and (Pb\) | Please refer datasheet on www.vishay.com | 100% Sn(Matte) | SnCu IMC | Copper | Yes | 1 | Yes | 260°C | 10 | 3 | Yes | N/A | Yes | Yes | 4/05 | No | Yes | N/A | N/A | O | O | O | O | O | O | N/A | N/A
WW-LEADED | CPCX | DL | Yes | Yes | 4/05 | Label (e3) and (Pb\) | Please refer datasheet on www.vishay.com | 100% Sn(Matte) | SnCu IMC | Copper | Yes | 1 | Yes | 260°C | 10 | 3 | Yes | N/A | Yes | Yes | 4/05 | No | Yes | N/A | N/A | O | O | O | O | O | O | N/A | N/A
WW-LEADED | CPCP, MRW(X)R | DL | Yes | Yes | 4/05 | Label (e3) and (Pb\) | Please refer datasheet on www.vishay.com | 100% Sn(Matte) | Nickel | Copper clad steel | Yes | 1 | Yes | 260°C | 10 | 3 | Yes | N/A | Yes | Yes | 4/05 | No | Yes | N/A | N/A | O | O | O | O | O | O | N/A | N/A
WW-LEADED | CPW | DL | Yes | Yes | 4/05 | Label (e3) and (Pb\) | Please refer datasheet on www.vishay.com | 100% Sn(Matte) | Nickel | Copper clad steel | Yes | 1 | Yes | 260°C | 10 | 3 | Yes | N/A | Yes | Yes | 4/05 | No | Yes | N/A | N/A | O | O | O | O | O | O | N/A | N/A
WW-LEADED | CP, MRW | DL | Yes | Yes | 4/05 | Label (e3) and (Pb\) | Please refer datasheet on www.vishay.com | 100% Sn(Matte) | SnCu IMC | Copper | Yes | 1 | Yes | 260°C | 10 | 3 | Yes | N/A | Yes | Yes | 4/05 | No | Yes | N/A | N/A | O | O | O | O | O | O | N/A | N/A
WW-LEADED | LVR | DL | Yes | Yes | 1/06 | Label (e3) and (Pb\) | Please refer datasheet on www.vishay.com | 100% Sn(Matte) | SnCu IMC | Copper | yes | 1 | Yes | 260°C | 10 | 3 | Yes | N/A | Yes | Yes | 1/06 | No | Yes | N/A | N/A | O | O | O | O | O | O | N/A | N/A
WW-LEADED | CPR | DL | Yes | Yes | 2/07 | Label (e3) and (Pb\) | Please refer datasheet on www.vishay.com | 100% Sn(Matte) | None | Steel | Yes | 1 | Yes | 260°C | 10 | 3 | Yes | N/A | Yes | Yes | 2/07 | No | Yes | N/A | N/A | O | O | O | O | O | O | N/A | N/A
WW-LEADED | RH | DL | Yes | Yes | 2/06 | Label (e3) and (Pb\) | Please refer datasheet on www.vishay.com | 100% Sn(Matte) | Ni/Pd/Au | Copper clad steel | Yes | 1 | Yes | N/A | N/A | N/A | Yes | N/A | Yes | Yes | 2/06 | No | Yes | N/A | N/A | O | O | O | O | O | O | N/A | N/A
WW-LEADED | SR | DL | Yes | Yes | 1/06 | Label (e3) and (Pb\) | Please refer datasheet on www.vishay.com | 100% Sn(Matte) | SnCu IMC | Copper | Yes | 1 | Yes | 260°C | 10 | 3 | Yes | N/A | Yes | Yes | 1/06 | No | Yes | N/A | N/A | O | O | O | O | O | O | N/A | N/A
WW-LEADED | FVT, FVE, CMV, AVT, FV, FVOT | DL | No | Yes | 2014-06-13 | Label (e3) and (Pb\) | Please refer datasheet on www.vishay.com | 100 % Sn | None | Alloy 42 (nickel iron) | Yes | 1 | Yes | N/A | N/A | N/A | Yes | N/A | No | Yes | 2014-06-13 | No | Yes | N/A | N/A | O | O | O | O | O | O | N/A | N/A
WW-LEADED | FST, FSE, CMS, AST, FS, FSOT | DL | No | Yes | 2014-06-13 | Label (e3) and (Pb\) | Please refer datasheet on www.vishay.com | 100 % Sn | None | Alloy 42 (nickel iron) | Yes | 1 | Yes | N/A | N/A | N/A | Yes | N/A | No | Yes | 2014-06-13 | No | Yes | N/A | N/A | O | O | O | O | O | O | N/A | N/A
WW-LEADED | HL, HLA, HLT, HLZ | DL | Yes | Yes | 1/07 | Label (e3) and (Pb\) | Please refer datasheet on www.vishay.com | 100% Sn(Matte) | Nickel | Cold Rolled Steel | Yes | 1 | Yes | N/A | N/A | N/A | Yes | N/A | Yes | Yes | 1/07 | No | Yes | N/A | N/A | O | O | O | O | O | O | N/A | N/A
WW-LEADED | SPU, MRS | DL | Yes | Yes | 1/07 | Label (e3) and (Pb\) | Please refer datasheet on www.vishay.com | 100% Sn(Matte) | None | Copper | Yes | 1 | Yes | 260°C | 10 | 3 | Yes | N/A | Yes | Yes | 1/07 | No | Yes | N/A | N/A | O | O | O | O | O | O | N/A | N/A
WW-LEADED | SPR | DL | TBD | Yes | TBD | N/A | Contact Marketing | customer specific | None | Numerous | TBD | 1 | Yes | 260°C | 10 | 3 | Yes | 7(a) | TBD | Yes | TBD | No | No | - | Pb in High Temp. Solder | X | O | O | O | O | O | N/A | N/A
WW-LEADED | MIL Styles: RWR, RW, RER, RE, RLV30, RLV31 | DL | N/A | N/A | N/A | N/A | Not Applicable | 60/40 Sn/Pb | None | Copper clad steel | No | 1 | Yes | 260°C | 10 | 3 | No | N/A | No | No | No | No | No | - | Resistor Lead Plating | X | O | O | O | O | O | N/A | N/A
FIXED RESISTORS-WW | RW/RWST/RA | SF | Yes | Yes | 04/89 | e | Standard Part number | Stainless steel | None | Stainless Steel | No | N/A | N/A | N/A | N/A | N/A | YwE | 7(c)-I | Yes | Yes | 04/89 | No | No | 50 | 1) Pb Cermet Resistor material & ink | X | O | O | O | O | O | N/A | N/A
FIXED RESISTORS-WW | RSSD/RSO | SF | Yes | Yes | 04/89 | e | Standard Part number | Stainless steel | None | Stainless Steel | No | N/A | N/A | N/A | N/A | N/A | Y for RSSD / YwE for RSO | 7(c)-I for RSO | Yes | Yes | 04/89 | No | No for RSO Yes for RSSD | - | 1) Pb Cermet Resistor material & ink | X | O | O | O | O | O | N/A | N/A
FIXED RESISTORS-WW | RT | SF | Yes | Yes | 01/05 | e | Standard Part number | Sn 97/ Ag 3 | None | Cu-Alloy | No | N/A | Yes | 350 | 3.5 | 1 | YwE | 6(c) / 7(c)-I | Yes | Yes | 01/05 | No | No | 50 | 1) Pb in Brass use for Insert. 2) Pb in Cermets Resistor material | X | O | O | O | O | O | PCN Lead Free | 3/04
FIXED RESISTORS-WW | RWM | SF | Yes | Yes | 01/05 | e1 | Standard Part number | Sn99 / Cu0.7 / Ag0.3 | None (model 4*10/…/8*26) or Ni (model 6*34/…/10*65) | Cu ETP | No | N/A | Yes | 260°C | 10 | 2 | YwE | 7(c)-I | Yes | Yes | 01/05 | No | No | 50 | 1) Pb Cermet Resistor material & ink | X | O | O | O | O | O | PCN Lead Free 05/07/04 | 3/04
FIXED RESISTORS-WW | RLP/RMB/RMBS | SF | Yes | Yes | 01/05 | e3 or e1 (according ohmic value) | Standard Part number | Sn99 / Cu0.7 / Ag0.3 or 100% Tin (Matt) according ohmic value | None | FeCu or CU ETP according ohmic value | No | N/A | Yes | 260°C | 10 | 2 | Yes | N/A | Yes | Yes | 01/05 | No | Yes | - | - | O | O | O | O | O | O | PCN Lead Free 05/07/04 | 3/04
FIXED RESISTORS-WW | RH/SH | SF | Yes | Yes | 01/05 | e3 | Standard Part number | Sn99 / Cu0.7 / Ag0.3 | None | Cu ETP | No | N/A | Yes | 260°C | 10 | 2 | Yes | N/A | Yes | Yes | 01/05 | No | Yes | - | - | O | O | O | O | O | O | PCN Lead Free 05/07/04 | 3/04
FIXED RESISTORS-WW | BSI | SF | Yes | Yes | 02/05 | e1 | Standard Part number | Sn99 / Cu0.7 / Ag0.3 | None | Cu ETP | No | N/A | Yes | 260°C | 10 | 2 | Yes | N/A | Yes | Yes | 02/05 | No | Yes | - | - | O | O | O | O | O | O | PCN Lead Free 05/07/04 | 3/04
FIXED RESISTORS-WW | SG | SF | Yes | Yes | 02/05 | e3 | Standard Part number | 100 % Sn | None | Cu ETP | No | N/A | Yes | 260°C | 10 | 2 | Yes | N/A | Yes | Yes | 02/05 | No | Yes | - | - | O | O | O | O | O | O | PCN Lead Free 05/07/04 | 3/04
FIXED RESISTORS-WW | MSP | SF | Yes | Yes | 01/07 | e3 | Standard Part number | 100 % Sn | None | CuSn3Zn9 | No | 1 | Yes | 260°C | 10 | 2 | Yes | N/A | Yes | Yes | 01/07 | No | Yes | - | - | O | O | O | O | O | O | PCN Lead Free 05/07/04 | 3/04
FIXED RESISTORS-WW | AC ACCESSORIES: CL,SC,PC, 2E | SF | N/A | N/A | 04/89 | e | Standard Part number | Varies | N/A | Stainless Steel | No | N/A | N/A | N/A | N/A | N/A | Yes | N/A | N/A | N/A | 04/89 | No | Yes | - | - | O | O | O | O | O | O | N/A | N/A
NETWORKS
Leaded Thick Film | RNX | DL | Yes | Yes | 4/05 | Label (e3) and (Pb\) | Please refer datasheet on www.vishay.com | 100% Sn(Matte) | None | Copper | Yes | 1 | Yes | 260°C | 10 | 3 | YwE | 7(c)-I | Yes | Yes | 4/05 | No | No | - | Lead in Glass | X | O | O | O | O | O | N/A | N/A
Networks | SOMC | DL | Yes | Yes | Yes | YES | New Package Code- Click for Link | 95.5Sn/3.9Ag/0.6Cu | SnCu IMC | Cu alloy | YES | 1 | Yes | 260°C | 20 sec. | 1 | YES | 7(a), 7(c)-I | YES | Yes | Yes | No | NO | 50 | solder and thick film glass | X | O | O | O | O | O
Networks | SOGC | DL | Yes | Yes | Yes | YES | New Package Code- Click for Link | 95.5Sn/3.9Ag/0.6Cu | SnCu IMC | Cu alloy | YES | 1 | Yes | 260°C | 20 sec. | 1 | YES | 7(a), 7(c)-I | YES | Yes | Yes | No | NO | 50 | solder and thick film glass | X | O | O | O | O | O
Networks | MDP | DL | Yes | Yes | Yes | YES | New Package Code- Click for Link | 95.5Sn/3.9Ag/0.6Cu | SnCu IMC | Cu alloy | YES | 1 | Yes | 260°C | 10 sec. | 1 | YES | 7(a), 7(c)-I | YES | Yes | Yes | No | NO | 50 | solder and thick film glass | X | O | O | O | O | O
Networks | MSP | DL | Yes | Yes | Yes | YES | New Package Code- Click for Link | 95.5Sn/3.9Ag/0.6Cu | SnCu IMC | Cu alloy | YES | 1 | Yes | 260°C | 10 sec. | 1 | YES | 7(a), 7(c)-I | YES | Yes | Yes | No | NO | 50 | solder and thick film glass | X | O | O | O | O | O
Networks | CSC | DL | Yes | Yes | Yes | YES | New Package Code- Click for Link | 100 % Sn | None | Steel | YES | 1 | Yes | 260°C | 10 sec. | 1 | YES | 7(a), 7(c)-I | YES | Yes | Yes | No | NO | 50 | thick film glass, high temperature melting point solder | X | O | O | O | O | O
Networks | CZA | DL | Yes | Yes | Yes | YES | New Package Code- Click for Link | 100 % Sn | Nickel | Ag/Cu | NO | 1 | Yes | 260°C | 10 sec. | 3 | Yes | 7(c)-I | YES | Yes | Yes | No | NO | 50 | thick film glass | X | O | O | O | O | O
Networks | CRCA 10-50 pf | DL | Yes | Yes | Yes | YES | New Package Code- Click for Link | 100 % Sn | Nickel | Ag/Cu | YES | 1 | Yes | 260°C | 10 sec. | 3 | Yes | 7(c)-I | YES | Yes | Yes | No | NO | 50 | thick film glass | X | O | O | O | O | O
Networks | CRCA 51-200 pf | DL | Yes | Yes | Yes | YES | New Package Code- Click for Link | 100 % Sn | Nickel | Ag/Cu | YES | 1 | Yes | 260°C | 10 sec. | 3 | Yes | 7(c)-I | YES | Yes | Yes | No | NO | 50 | thick film glass | X | O | O | O | O | O
Networks | CRCC 10-100 pf | DL | Yes | Yes | Yes | YES | New Package Code- Click for Link | 100 % Sn | Nickel | Ag/Cu | YES | 1 | Yes | 260°C | 10 sec. | 3 | Yes | 7(c)-I | YES | Yes | Yes | No | NO | 50 | thick film glass | X | O | O | O | O | O
Networks | CRCC 101-200 pf | DL | Yes | Yes | Yes | YES | New Package Code- Click for Link | 100 % Sn | Nickel | Ag/Cu | YES | 1 | Yes | 260°C | 10 sec. | 3 | YwE | 7(c)-I | YES | Yes | Yes | No | NO | 50 | thick film glass | X | O | O | O | O | O
Networks | CS201 | DL | Yes | Yes | Yes | YES | New Package Code- Click for Link | 95.5Sn/3.9Ag/0.6Cu | SnCu IMC | Cu alloy | YES | 1 | Yes | 260°C | 10 sec. | 1 | YES | 7(a), 7(c)-I | YES | Yes | Yes | No | NO | 50 | solder and thick film glass | X | O | O | O | O | O
Networks | CS206 | DL | Yes | Yes | Yes | YES | New Package Code- Click for Link | 95.5Sn/3.9Ag/0.6Cu | SnCu IMC | Cu alloy | YES | 1 | Yes | 260°C | 10 sec. | 1 | YES | 7(a), 7(c)-I | YES | Yes | Yes | No | NO | 50 | solder and thick film glass | X | O | O | O | O | O
Networks | Military - DFM / MSM / MDM | DL | No | No | NO | NO | Not Applicable | 63Sn/37Pb | SnCu IMC | Cu alloy | YES | 1 | Yes | 260°C | 10 sec. | 1 | NO | N/A | NO | NO | NO | No | NO | 50 | solder and thick film glass | X | O | O | O | O | O
Networks | Military - MDRC | DL | Yes | Yes | Yes | YES | New Package Code- Click for Link | 95.5Sn/3.9Ag/0.6Cu | SnCu IMC | Cu alloy | YES | 1 | Yes | 260°C | 10 sec. | 1 | YES | 7(a), 7(c)-I | YES | Yes | Yes | No | NO | 50 | solder and thick film glass | X | O | O | O | O | O
NON-LINEAR RESISTORS
NTC SMD NiSn | NTCSxxxxE3… | BC | Yes | Yes | Yes | N/A | Standard Part Number | 100 % Sn | Nickel | Ag | No | 1 | Yes | 260°C | 30 | 3 | YwE | 7(c)-I | Yes | Yes | Yes | No | No | 50 | contact paste glass frit + glass coating | X | O | O | O | O | O
NTC SMD | NTHS… | DL | Yes | Yes | Yes | Yes | Standard Part Number | 100 % Sn | Nickel | Ag | Yes | 1 | Yes | 260°C | 20 | 1 | YwE | 7(c)-I | Yes | Yes | Yes | No | No | 50 | contact paste glass frit + glass coating | X | O | O | O | O | O
NTC SMD | W-style | DL | Yes | Yes | Yes | N/A | Standard Part Number | Ag | None | Ceramic | No | 1 | Yes | 260°C | 10 | 1 | YwE | 7(c)-I | Yes | Yes | Yes | Contact vpecm.surveys@vishay.com | No | 50 | contact paste glass frit | X | O | O | O | O | O
NTC Wire bondable | NTCC200…/NTCC300… | BC | Yes | Yes | Yes | N/A | Standard Part number | Ag or Au | None | Ceramic | N/A | 1 | N/A | 260°C | 30 | 3 | Yes | N/A | yes | yes | Yes | No | yes | - | - | O | O | O | O | O | O | N/A | N/A
NTC diodes glass encaps. | NTCLG100.../NTCSMELF… | BC | Yes | Yes | Yes | N/A | Standard Part Number | SnCu | None | Copper | No | 1 | Yes | 260°C | 30 | 3 | YwE | 7(c)-I | Yes | Yes | Yes | No | No | 50 | contact paste glass frit + glass enveloppe | X | O | O | O | O | O
NTC-Std Cu-wire | NTCLE10x… | BC | Yes | Yes | Yes | N/A | Standard Part Number | 100 % Sn | None | Copper | No | 1 | Yes | 260°C | 30 | 3 | YwE | 7(c)-I | Yes | Yes | Yes | No | No | 50 | contact paste glass frit | X | O | O | O | O | O | VSD-4971-1063 | 38413
NTC-Std Ni-wire | NTCLE20x… | BC | Yes | Yes | Yes | N/A | Standard Part Number | 100 % Sn | None | Ni | No | 1 | Yes | 260°C | 30 | 3 | YwE | 7(c)-I | Yes | Yes | Yes | No | No | 50 | contact paste glass frit | X | O | O | O | O | O | VSD-4971-1041 | 38049
NTC-Std | M-C-T style | DL | Yes | Yes | Yes | Yes | Standard Part Number | 100 % Sn | Ni/None | Cu/Ni | Yes | 1 | Yes | 260°C | 30 | 3 | YwE | 7(c)-I | Yes | Yes | Yes | No | No | 50 | contact paste glass frit | X | O | O | O | O | O
NTC screws | NTCASCWE3… | BC | Yes | Yes | Yes | N/A | Standard Part Number | 100 % Sn | None | Copper | No | 1 | Yes | 260°C | 30 | 3 | YwE | 7(c)-I | Yes | Yes | Yes | Contact vpecm.surveys@vishay.com | No | 50 | contact paste glass frit | X | O | O | O | O | O | VSD-4971-1063 | 38413
NTC long flex leads isolated | NTCLE30x… | BC | Yes | Yes | Yes | N/A | Standard Part Number | 100 % Sn | None | Ni | No | 1 | Yes | N/A | N/A | N/A | YwE | 7(c)-I | Yes | Yes | Yes | No | No | 50 | contact paste glass frit | X | O | O | O | O | O
NTC high T isolated Ni wires | NTCLE30x… | BC | Yes | Yes | Yes | N/A | Standard Part Number | Ag | None | Ni | No | 1 | Yes | N/A | N/A | N/A | YwE | 7(c)-I | Yes | Yes | Yes | No | No | 50 | contact paste glass frit | X | O | O | O | O | O
NTC PVC isolated for refrigerators | NTCACAP… | BC | Yes | Yes | Yes | N/A | Standard Part Number | 100 % Sn | None | Copper | No | 1 | Yes | N/A | N/A | N/A | YwE | 7(c)-I | Yes | Yes | Yes | No | No | 50 | contact paste glass frit | X | O | O | O | O | O
NTC housings | NTCAPIP…/NTCASLV…/NTCACAP…/NTCAEPX…/NTCAIMM…/NTCASCW…/NTCASRF…/NTCALUG… | BC | Yes | Yes | Yes | N/A | Standard Part Number | 100 % Sn | None | Copper | No | 1 | Yes | N/A | N/A | N/A | YwE | 7(c)-I, 6c | Yes | Yes | Yes | No | No | 50 | contact paste glass frit + copper alloy | X | O | O | O | O | O
PTC sensing SMD | PTCSS… | BC | Yes | Yes | Yes | N/A | Standard Part Number | 100 % Sn | Nickel | Ag | No | 1 | Yes | 260°C | 30 | 3 | YwE | 7(c)-I | Yes | Yes | Yes | Contact vpecm.surveys@vishay.com | No | 50 | Ceramic + contact paste glass frit | X | O | O | O | O | O
PTC sensing Leaded | PTCSL… | BC | Yes | Yes | Yes | N/A | Standard Part Number | 100 % Sn | None | Ni | No | 1 | Yes | 260°C | 30 | 3 | YwE | 7(c)-I | Yes | Yes | Yes | No | No | 50 | Ceramic | X | O | O | O | O | O
PTC Standard Leaded | PTCCL…/PTCLL…/PTCTL…/PTCHL…/PTCEL… | BC | Yes | Yes | Yes | N/A | Standard Part Number | 100 % Sn | Nickel | copperclad steel | No | 1 | Yes | 260°C | 30 | 3 | YwE | 7a, 7(c)-I | Yes | Yes | Yes | No | No | 50 | Ceramic + HMP solder | X | O | O | O | O | O | PTC-2004-06 | 38278
PTC SMD Leadframe | PTCTZ…/PTCCZ…/PTCTT… | BC | Yes | Yes | Yes | N/A | Standard Part Number | 100 % Sn | Nickel | Bronze | NA | 1 | Yes | 260°C | 30 | 3 | YwE | 7a, 7(c)-I | Yes | Yes | Yes | No | No | 50 | Ceramic + HMP solder | X | O | O | O | O | O
PTC Hot air | PTCZL… | BC | Yes | Yes | Yes | N/A | Standard Part Number | 100 % Sn | Nickel | Copper | No | 1 | Yes | 260°C | 30 | 3 | YwE | 7a, 7(c)-I | Yes | Yes | Yes | No | No | 50 | Ceramic + HMP solder | X | O | O | O | O | O
PTC Motor Start Pellets | PTC307C… | CR | N/A | Yes | Yes | N/A | Standard Part Number | Ag | None | Ceramic | No | 1 | N/A | N/A | N/A | N/A | YwE | 7(c)-I | Yes | Yes | Yes | No | No | 50 | contact paste glass frit | X | O | O | O | O | O
PTC Motor Start Packages | PTC305C… | CR | N/A | Yes | Yes | N/A | Standard Part Number | 100 % Sn | None | Steel | No | 1 | N/A | N/A | N/A | N/A | YwE | 7(c)-I | Yes | Yes | Yes | No | No | 50 | contact paste glass frit | X | O | O | O | O | O
PTC Linear thin film | TFPT… | BC | Yes | Yes | Yes | Yes | Standard Part Number | 100 % Sn | Nickel | Copper | No | 1 | Yes | 260°C | 30 | 3 | YwE | 7(c)-I | Yes | Yes | Yes | No | No | 50 | contact paste glass frit | X | O | O | O | O | O | 010 2003 | 2003-12-24
Platinum Sensor | PTS… | BC | N/A | Yes | Yes | Yes | Standard Part Number | 100 % Sn | Nickel |  | No | 1 | Yes | 260°C | 30 | 3 | Yes | N/A | Yes | Yes | Yes | No | Yes | - | - | O | O | O | O | O | O
Humidity Sensor | HUMIDITY-SENS-E | BC | Yes | Yes | Yes | N/A | Standard Part Number | Au | Nickel | Copper | No | 1 | Yes | 245 | 4 | 1 | Yes | N/A | Yes | Yes | Yes | No | Yes | - | - | O | O | O | O | O | O
Multilayer varistors | MLV… | BC | N/A | Yes | Yes | N/A | Standard Part number | 100 % Sn | Nickel | Silver | No | 1 | Yes | 260°C | 40 | 3 | Yes | N/A | Yes | Yes | Yes | No | Yes | - | - | O | O | O | O | O | O
Varistors | VDR… | BC | Yes | Yes | Yes | N/A | Standard Part Number | 100 % Sn | Nickel | copperclad steel | No | 1 | Yes | 260°C | 30 | 3 | Yes | N/A | Yes | Yes | Yes | No | Yes | - | - | O | O | O | O | O | O
POTENTIOMETERS
POTENTIOMETERS | P11/P11P/P11D/P11L | SF | Yes | Yes | 1/01 | e3 | Standard Part number | 100 % Sn | N/A | CuNiSn | No | N/A | Yes | N/A | N/A | N/A | YwE | 6c & 7c-1 | Yes | Yes | Yes | No | No | 50 | 1) Pb in brass alloy use for shaft, washer, nut and switch components 2) Pb in cermet resistive ink (Information for the Resistor depends on the ohmic value. Refer MDS/CoC from Vishay for more precise information) | X | O | O | O | O | O | PCN Lead Free 05/07/04 | 2/04
POTENTIOMETERS | 148/149/248/249 | SF | Yes | Yes | 1/05 | e3 | Standard Part number | 100 % Sn | N/A | CuNiSn | No | N/A | Yes | N/A | N/A | N/A | YwE | 6c & 7c-1 & 34 | Yes | Yes | Yes | No | No | 50 | 1) Pb in brass alloy use for shaft, washer and nut 2) Pb in cermet resistive ink (Information for the Resistor depends on the ohmic value. Refer MDS/CoC from Vishay for more precise information) | X | O | O | O | O | O | PCN Lead Free 05/07/04 | 2/04
POTENTIOMETERS | P12/P13 | SF | Yes | Yes | 4/04 | e3 | Standard Part number | 100 % Sn | N/A | CuNiSn | No | N/A | Yes | N/A | N/A | N/A | YwE | 6c & 7c-1 & 34 | Yes | Yes | Yes | No | No | 50 | 1) Pb in brass alloy use for shaft, washer, nut and pivot 2) Pb in cermet resistive ink (Information for the Resistor depends on the ohmic value. Refer MDS/CoC from Vishay for more precise information) | X | O | O | O | O | O | PCN Lead Free 05/07/04 | 3/04
POTENTIOMETERS | P16 | SF | Yes | Yes | 4/04 | e3 | Standard Part number | 100 % Sn | N/A | CuNiSn | No | N/A | Yes | N/A | N/A | N/A | YwE | 6c & 7c-1 & 34 | Yes | Yes | Yes | No | No | 50 | 1) Pb in brass alloy use for nut and pivot 2) Pb in cermet resistive ink (Information for the Resistor depends on the ohmic value. Refer MDS/CoC from Vishay for more precise information) | X | O | O | O | O | O | PCN Lead Free 05/07/04 | 3/04
POTENTIOMETERS | PRV6 | SF | Yes | Yes | 4/04 | e3 | Standard Part number | 100 % Sn | Nickel | CuZn | No | N/A | Yes | N/A | N/A | N/A | YwE | 6c & 7c-1 & 34 | Yes | Yes | Yes | No | No | 50 | 1) Pb in brass alloy use for shaft, collector and nut 2) Pb in cermet resistive ink (Information for the Resistor depends on the ohmic value. Refer MDS/CoC from Vishay for more precise information) | X | O | O | O | O | O | PCN Lead Free 05/07/04 | 3/04
POTENTIOMETERS | PE30 | SF | Yes | Yes | 4/04 | e3 | Standard Part number | 100 % Sn | Nickel | CuSn | No | N/A | Yes | N/A | N/A | N/A | YwE | 6c & 7c-1 & 34 | Yes | Yes | Yes | No | No | 50 | 1) Pb in brass alloy use for shaft, pin, nut and pivot 2) Pb in cermet resistive ink (Information for the Resistor depends on the ohmic value. Refer MDS/CoC from Vishay for more precise information) | X | O | O | O | O | O | PCN Lead Free 05/07/04 | 3/04
POTENTIOMETERS | P9 | SF | Yes | Yes | 4/04 | e3 | Standard Part number | 100 % Sn | Cu | CuSnP | No | N/A | Yes | N/A | N/A | N/A | YwE | 6c & 7c-1 & 34 | Yes | Yes | Yes | No | No | 50 | 1) Pb in brass alloy use for shaft, washer and nut 2) Pb in cermet resistive ink (Information for the Resistor depends on the ohmic value. Refer MDS/CoC from Vishay for more precise information) | X | O | O | O | O | O | PCN Lead Free 05/07/04 | 3/04
POTENTIOMETERS | PE60/PRV4/P30L | SF | Yes | Yes | 4/04 | e3 | Standard Part number | 100 % Sn | Nickel | CuSn | No | N/A | Yes | N/A | N/A | N/A | YwE | 6c & 7c-1 & 34 | Yes | Yes | Yes | No | No | 50 | 1) Pb in brass alloy use for shaft, pin, nut and pivot 2) Pb in cermet resistive ink (Information for the Resistor depends on the ohmic value. Refer MDS/CoC from Vishay for more precise information) | X | O | O | O | O | O | PCN Lead Free 05/07/04 | 3/04
POTENTIOMETERS | P10/P10L | SF | Yes | Yes | 4/04 | e3 | Standard Part number | 100 % Sn | Cu | Cu | No | N/A | Yes | N/A | N/A | N/A | YwE | 6c & 7c-1 & 34 | Yes | Yes | Yes | No | No | 50 | 1) Pb in brass alloy use for washer and nut 2) Pb in cermet resistive ink (Information for the Resistor depends on the ohmic value. Refer MDS/CoC from Vishay for more precise information) | X | O | O | O | O | O | PCN Lead Free 05/07/04 | 3/04
TRIM-LD-Multi Turns Trimmers | T6 / T63 | SF | Yes | Yes | 1/05 | e3 | Standard Part number | 100 % Sn | N/A | Copper | No | N/A | Yes | N/A | N/A | N/A | YwE | 6c & 7c-1 & 34 | Yes | Yes | Yes | No | No | 50 | 1) Pb in Brass alloy use for screw 2) Lead in Cermet Resistor material/ink/glass (information for the Resistor depends on the ohmic value . Refer MDS/CoC from Vishay for more precise information) | X | O | O | O | O | O | PCN Lead Free 05/07/04 | 3/04
TRIM-LD-Single Turn Trimmers | T7/T73 | SF | Yes | Yes | 1/05 | e2 | Standard Part number | Sn97/Ag3 | N/A | CuSnP | No | N/A | Yes | N/A | N/A | N/A | YwE | 6c & 7c-1 & 34 | Yes | Yes | Yes | No | No | 50 | 1) Pb in Brass alloy use for internal connection 2) Lead in Cermet Resistor material/ink/glass (information for the Resistor depends on the ohmic value . Refer MDS/CoC from Vishay for more precise information) | X | O | O | O | O | O | PCN Lead Free 05/07/04 | 3/04
TRIM-LD-Single Turn Trimmers | P8 | SF | Yes | Yes | 1/05 | e2 | Standard Part number | Sn97/Ag3 | N/A | CuSnP | No | N/A | Yes | N/A | N/A | N/A | YwE | 6c & 7c-1 & 34 | Yes | Yes | Yes | No | No | 50 | 1) Pb in Brass alloy use for internal connection 2) Lead in Cermet Resistor material/ink/glass (information for the Resistor depends on the ohmic value . Refer MDS/CoC from Vishay for more precise information) | X | O | O | O | O | O | PCN Lead Free 05/07/04 | 3/04
TRIM-LD-Multiturns Trimmers | T9 / M64 / T93 | SF | Yes | Yes | 1/05 | e3 | Standard Part number | 100 % Sn | N/A | Copper | No | N/A | Yes | N/A | N/A | N/A | YwE | 6c & 7c-1 & 34 | Yes | Yes | Yes | No | No | 50 | 1) Pb in Brass alloy use for screw 2) Lead in Cermet Resistor material/ink/glass (information for the Resistor depends on the ohmic value . Refer MDS/CoC from Vishay for more precise information) | X | O | O | O | O | O | PCN Lead Free 05/07/04 | 3/04
TRIM-LD-Multiturns Trimmers | M43 / T18 | SF | Yes | Yes | 1/05 | e3 | Standard Part number | 100 % Sn | N/A | Cu alloy | No | N/A | Yes | N/A | N/A | N/A | YwE | 6c & 7c-1 & 34 | Yes | Yes | Yes | No | No | 50 | 1) Pb in Brass alloy use for screw 2) Lead in Cermet Resistor material/ink/glass (information for the Resistor depends on the ohmic value . Refer MDS/CoC from Vishay for more precise information) | X | O | O | O | O | O | PCN Lead Free 05/07/04 | 3/04
TRIM-LD-Single Turn Trimmers | M63 / M70 | SF | Yes | Yes | 1/05 | e3 | Standard Part number | 100 % Sn | N/A | Cu alloy | No | N/A | Yes | N/A | N/A | N/A | YwE | 6c & 7c-1 & 34 | Yes | Yes | Yes | No | No | 50 | 1) Pb in Brass alloy use for screw (only for M70) 2) Lead in Cermet Resistor material/ink/glass (information for the Resistor depends on the ohmic value . Refer MDS/CoC from Vishay for more precise information) | X | O | O | O | O | O | PCN Lead Free 05/07/04 | 3/04
TRIM-SMD TRIMMERS | TSM4 | SF | Yes | Yes | 2/05 | e3 | Standard Part number | 100 % Sn | N/A | Copper | No | 1 | Yes | 245°c | 10 | 2 | YwE | 6c & 7c-1 & 34 | Yes | Yes | Yes | No | No | 50 | 1) Pb in Brass alloy use for screw 2) Lead in Cermet Resistor material/ink/glass (information for the Resistor depends on the ohmic value . Refer MDS/CoC from Vishay for more precise information) | X | O | O | O | O | O | PCN Lead Free 05/07/04 | 3/04
TRIM-SMD TRIMMERS | TS53 | SF | Yes | Yes | 1/05 | e3 | Standard Part number | 100 % Sn | N/A | CuSnP | No | 4 | Yes | 245°c | 10 | 2 | YwE | 7c-1 & 34 | Yes | Yes | Yes | No | No | 50 | 1) Lead in Cermet Resistor material/ink/glass (information for the Resistor depends on the ohmic value . Refer MDS/CoC from Vishay for more precise information) | X | O | O | O | O | O | PCN Lead Free 05/07/04 | 3/04
TRIM-SMD TRIMMERS | TS63 | SF | Yes | Yes | 1/05 | e3 | Standard Part number | 100 % Sn | N/A | Copper | No | 1 | Yes | 245°c | 10 | 2 | YwE | 6c & 7c-1 & 34 | Yes | Yes | Yes | No | No | 50 | 1) Pb in Brass alloy use for screw 2) Lead in Cermet Resistor material/ink/glass (information for the Resistor depends on the ohmic value . Refer MDS/CoC from Vishay for more precise information) | X | O | O | O | O | O | PCN Lead Free 05/07/04 | 3/04
TRANSDUCERS
TRANS-MOTION TRANSDUCERS | Rotary precision potentiometers ROT SF & BF | SF | Yes | Yes | 04/04 | e1 | Standard Part number | SnAgCu | Nickel | Cu alloy | Yes | 1 | N/A | - | - | - | YwE | 6 ( c ) | Yes | Yes | 04/04 | Contact vpecm.surveys@vishay.com | No | 50 | Brass turrets | X | O | O | O | O | O | PCN Lead Free 05/07/04 | 3/04
TRANS-MOTION TRANSDUCERS | Rotary precision potentiometers ECO | SF | Yes | Yes | 04/95 | e4 | Standard Part number | Au | N/A | Cu alloy | No | 1 | N/A | - | - | - | YwE | 6 ( c ) | Yes | Yes | 02/05 | Contact vpecm.surveys@vishay.com | No | 50 | Brass turrets | O | O | O | O | O | O | PCN Lead Free 05/07/04 | 3/04
TRANS-MOTION TRANSDUCERS | Precision linear potentiometers REC 38L, 50L, 34L | SF | Yes | Yes | 04/04 | e1 | Standard Part number | SnAgCu | N/A | Cu alloy | No | 1 | N/A | - | - | - | YwE | N/A | Yes | Yes | 02/05 | Contact vpecm.surveys@vishay.com | No | 50 | Substrate | O | O | X | O | O | O | PCN Lead Free 05/07/04 | 3/04
TRANS-MOTION TRANSDUCERS | Precision linear potentiometers KIT | SF | Yes | Yes | 04/04 | e3 | Standard Part number | 100 % Sn | Nickel | Cu alloy | No | 1 | N/A | - | - | - | YwE | N/A | Yes | Yes | 02/05 | Contact vpecm.surveys@vishay.com | No | 50 | None | O | O | O | O | O | O | PCN Lead Free 05/07/04 | 3/04
TRANS-MOTION TRANSDUCERS | Precision linear potentiometers REC 115L, 139L .. | SF | Yes | Yes | 04/04 | e3 | Standard Part number | 100 % Sn | N/A | Cu alloy | No | 1 | N/A | - | - | - | YwE | 6 ( c ) | Yes | Yes | 02/05 | Contact vpecm.surveys@vishay.com | No | 50 | None | O | O | O | O | O | O | PCN Lead Free 05/07/04 | 3/04
TRANS-MOTION TRANSDUCERS | Rotary Precision Contact less sensor 351HE | SF | Yes | Yes | 01/06 | e1 | Standard Part number | SnAgCu | N/A | Cu alloy | No | 1 | N/A | - | - | - | YwE | 6 ( c ) | Yes | Yes | 01/06 | Contact vpecm.surveys@vishay.com | No | 50 | Brass bushing | X | O | O | O | O | O
TRANS-MOTION TRANSDUCERS | Rotary Precision Contact less sensor 981HE | SF | Yes | Yes | 01/08 | e1 | Standard Part number | SnAgCu | N/A | Cu alloy | No | 1 | N/A | - | - | - | Yes | N/A | Yes | Yes | 08/15 | Contact vpecm.surveys@vishay.com | No | 50 | None | O | O | O | O | O | O
TRANS-MOTION TRANSDUCERS | 357 & 358 | SF | Yes | Yes | 01/05 | e4 | Standard Part number | Au | Nickel | Cu alloy | No | 1 | N/A | - | - | - | YwE | 6 ( c ) | Yes | Yes | 01/05 | No | No | 50 | Silver paste & brass turrets | X | O | O | O | O | O | PCN Lead Free 05/07/04 | 3/04
TRANS-MOTION TRANSDUCERS | 534-533-535 | SF | Yes | Yes | 01/05 | e4 | Standard Part number | Au | Nickel | Cu alloy | No | 1 | N/A | - | - | - | YwE | 6 ( c ) | Yes | Yes | 01/05 | No | No | 50 | None | O | O | O | O | O | O | PCN Lead Free 05/07/04 | 3/04
TRANS-MOTION TRANSDUCERS | DIALS | SF | Yes | Yes | N/A | N/A | Standard Part number | N/A | N/A | NA | No | 1 | N/A | - | - | - | YwE | To be confirmed | Yes | Yes | 01/05 | No | No | 50 | None | O | O | O | O | O | O | PCN Lead Free 05/07/04 | 3/04
PLASMA DISPLAYS
DISCRETE PLASMA DISPLAY | PD-XXX | DL | No | No | [12 empty] | No |  | No | No | No | Contact vpecm.surveys@vishay.com | No
PLASMA DISPLAY ASSEMBLIES | APD-XXX | DL | No | No | [12 empty] | No |  | No | No | No | Contact vpecm.surveys@vishay.com | No
PLASMA DISPLAY ASSEMBLIES | APE-XXX | DL | No | No | [12 empty] | No |  | No | No | No | Contact vpecm.surveys@vishay.com | No
TOUCH PANEL ASSEMBLIES | TIP-XXX | DL | No | No | [12 empty] | No |  | No | No | No | Contact vpecm.surveys@vishay.com | No
TOUCH PANEL ASSEMBLIES - RoHS-compliant | TIE-XXX | DL | No | No | [12 empty] | Yes |  | No | No | No | Contact vpecm.surveys@vishay.com | No
LED display modules | LED-XXX | DL | No | No | [12 empty] | No |  | No | No | No | Contact vpecm.surveys@vishay.com | No
LED display modules - RoHS-compliant | LEE-XXX | DL | No | No | [12 empty] | Yes |  | No | Yes | Yes | Contact vpecm.surveys@vishay.com | No
LCD display modules | LCD M,G,X types | DL | No | No | [12 empty] | No |  | No | No | No | Contact vpecm.surveys@vishay.com | No
LCD display modules - RoHS-compliant | LCD N,H,Y types | DL | No | No | [12 empty] | Yes |  | No | Yes | Yes | Contact vpecm.surveys@vishay.com | No
Generic part numbers | 28xxxx-xx types | DL | No | No | [12 empty] | No |  | No | No | No | Contact vpecm.surveys@vishay.com | No
Notes:
NA indicates that the item is not applicable (I.e. not converting to Pb-Free)
○：表示该有毒有害物质在该部件所有均质材料中的含量均在SJ/T11363-2006 标准规定的限量要求以下。 indicate all homogeneous materials’ hazardous substances content are below the ST/T11363-2006 MCV limit
×：表示该有毒有害物质至少在该部件的某一均质材料中的含量超出SJ/T11363-2006标准规定的限量要求。indicates that the hazardous substance content contained in any one of the homogeneous materials of the part exceeded the MCV limits specified in the Standard SJ/T 11363-2006
This Document is subjected to change without notice
Note on A216: Laurent, Tilly: Are included in NTC housings